## Cover & Summary
REHEATING FURNACE — ZONE SETPOINT OPTIMIZATION BUSINESS CASE
Energy Gap Quantification: Method 1 (FCE vs Target) & Method 2 (Zone Temperature Reduction) ¦ Hazira Plant ¦ Nov 2025–Jan 2026
COLOUR LEGEND
Over-heated / Loss | Saving / Target | Model input | Attention required
KEY FORMULA & ASSUMPTIONS
Energy Formula | Energy (NM3/HR) = (Total Corex NM3/HR ÷ 5.12) + Total NG NM3/HR
FCE Sensitivity | Δ1°C FCE excess → Δ21.36 NM3/HR energy change (R²=0.0170, 19,406 slabs)
M2 Setpoint | Weighted Avg Setpoint = Σ(Mass × Recipe) / ΣMass + 5°C safety buffer
M2 FCE Target | Target FCE = Weighted Avg Recipe + 2°C (operational gap from setpoint to slab)
Operating hrs | Approx 8.8–11.4 hrs per schedule (based on first charge to last discharge)
Fuel cost | ₹10 per NM3 (blended Corex + NG cost assumption)
GLOBAL STATISTICS — ALL 19,406 SLABS (Nov–Jan 2026)
Total Slabs Analysed |  | 19,406 |  | Mean FCE Actual (°C) | 1238.60 | Mean Recipe Target (°C) | 1230.59
Mean FCE Excess (°C) |  | 8.01 |  | Energy at target ±2°C (NM3/HR) | 8630.8 | Energy across all slabs (NM3/HR) | 8827.4
% Slabs Above Target (>0°C) |  | 86.8% |  | % Slabs Above >5°C | 66.0% | % Slabs Above >10°C | 38.0%

## Method 1 – FCE Business Case
METHOD 1 — FCE DROPOUT TEMPERATURE vs TARGET ¦ Business Case for Energy Reduction
Approach: Measure % FCE above recipe target per schedule → Compute energy at current vs target FCE → Quantify saving ¦ Energy = (Corex/5.12) + NG
METHODOLOGY
STEP 1 | For every slab, record FCE Actual and Recipe Target (individual grade setpoint)
STEP 2 | Calculate FCE Excess = FCE Actual – Recipe Target ¦ Categorise: >0, >5, >10, >15°C
STEP 3 | Compute Weighted Average recipe for each schedule → add 5°C buffer = M2 Setpoint
STEP 4 | Define Target FCE = M2 Setpoint – 2°C (operational gap)
STEP 5 | FCE Reduction = FCE Actual – Target FCE ¦ Energy Saving = FCE Reduction × 21.36 NM3/HR/°C
STEP 6 | Total saving = Saving Rate × Schedule Duration hours
SCHEDULE-LEVEL BUSINESS CASE — METHOD 1
SCHEDULE NO. | SLABS | SCHED HRS | TOTAL WT (t) | RECIPE MIN (°C) | RECIPE MAX (°C) | WTAVG RECIPE (°C) | M2 SETPT +5°C (°C) | TARGET FCE (°C) | ACTUAL FCE (°C) | FCE EXCESS (°C) | FCE EXCESS % | % SLABS >TARGET | % SLABS >5°C | % SLABS >10°C | ENERGY CURRENT (NM3/HR) | FCE REDUCTION (°C) | ENERGY SAVING (NM3/HR)
S19 | 109 | 11.3 | 2371.9 | 1220.2 | 1240.2 | 1228.3 | 1233.3 | 1230.3 | 1243.2 | 16 | 1.287 | 86.2% | 76.1% | 70.6% | 9759.2 | 13 | 277.3
S21 | 103 | 10 | 2154.2 | 1220.2 | 1240.2 | 1226.3 | 1231.3 | 1228.3 | 1244 | 18.7 | 1.503 | 96.1% | 90.3% | 84.5% | 9687.4 | 15.8 | 336.5
S17 | 102 | 10.9 | 2239 | 1220.2 | 1240.2 | 1228.8 | 1233.8 | 1230.8 | 1246.8 | 19.1 | 1.532 | 90.2% | 86.3% | 82.4% | 8957.1 | 16 | 342.2
S18 | 101 | 10.2 | 2305.9 | 1220.2 | 1240.2 | 1231.6 | 1236.6 | 1233.6 | 1250 | 19.6 | 1.568 | 100.0% | 100.0% | 91.1% | 10110.4 | 16.4 | 349.4
S14 | 96 | 11.4 | 2017.2 | 1220.2 | 1240.2 | 1227.1 | 1232.1 | 1229.1 | 1231.8 | 5.5 | 0.447 | 79.2% | 59.4% | 39.6% | 8490.4 | 2.7 | 58.5
S16 | 96 | 8.8 | 2053.9 | 1220.2 | 1230.2 | 1228.5 | 1233.5 | 1230.5 | 1237.6 | 9.5 | 0.768 | 90.6% | 70.8% | 52.1% | 10869.3 | 7.1 | 152.7
AVERAGE / TOTAL |  |  |  | — | — | 13142 | — | — | 1228.4 | 1233.4 | 1230.4 | 1242.2 | 14.7 | — | 90.4% | 80.5% | 70.0% | 9645.6 | 11.8 | 252.8
ENERGY CALCULATION DETAIL — HOW THE NUMBERS ARE DERIVED
Concept | Output Metric | Formula | Expression | Explanation
Energy Formula | Total Energy (NM3/HR) | = | (Total Corex NM3/HR) ÷ 5.12 + (Total NG NM3/HR) | Per the formula specified. Corex is divided by 5.12 (calorific equivalence factor) before adding NG
FCE Sensitivity | Energy change per °C FCE | = | 21.36 NM3/HR / °C | Regression of Energy vs FCE Excess across 19,406 slabs. R² = 0.0170
FCE Reduction | °C to reduce | = | FCE Actual − Target FCE (Wtavg + 2°C) | Positive = over-firing. Negative = under-firing (no action needed).
Energy Saving | NM3/HR saved | = | FCE Reduction × 21.36 NM3/HR/°C | Proportional to how many °C the FCE needs to come down
Total Saving | NM3 per schedule | = | Energy Saving (NM3/HR) × Schedule Duration (hrs) | Saving rate × how many hours the schedule runs
Cost Saving | ₹ per schedule | = | Total NM3 saving × ₹10/NM3 | Based on blended Corex+NG cost of ₹10/NM3

## M1 – FCE Distribution
METHOD 1 — FCE EXCESS DISTRIBUTION ANALYSIS ¦ All 19,406 Slabs Nov–Jan 2026
Breakout of FCE excess bands: energy consumed vs what target would be at each band
FCE Excess Band | Slabs Count | % of Total | Avg Energy (NM3/HR) [Corex/5.12+NG] | Excess vs Target Band (NM3/HR) | Category | Cumulative % Over Target
<-10°C (Under-heated) | 271 | 1.4% | 8262.7 | — | UNDER-HEATED | —
-10 to -5°C | 513 | 2.6% | 8737 | 46.2 | UNDER-HEATED | —
-5 to 0°C | 1770 | 9.1% | 8611.1 | — | UNDER-HEATED | —
0 to +5°C ← TARGET BAND | 4041 | 20.8% | 8690.8 | — | AT TARGET | —
+5 to +10°C | 5443 | 28.0% | 8799.1 | 108.3 | SLIGHT OVER | 28.0%
+10 to +15°C | 4245 | 21.9% | 8946.4 | 255.6 | OVER-FIRED | 49.9%
+15 to +20°C | 1872 | 9.6% | 9031.4 | 340.6 | OVER-FIRED | 59.5%
+20 to +25°C | 829 | 4.3% | 9147.2 | 456.4 | SEVERELY OVER | 63.8%
+25 to +30°C | 304 | 1.6% | 9113.5 | 422.7 | SEVERELY OVER | 65.4%
>+30°C | 118 | 0.6% | 9242.1 | 551.3 | SEVERELY OVER | 66.0%
KEY INSIGHT
▸ 86.8% of 19,406 slabs are exiting furnace ABOVE recipe target — systematic over-firing, not random noise.
▸ 38.0% of slabs are >10°C above recipe — these consume avg 9,002 NM3/HR vs 8,691 NM3/HR at target (+311 NM3/HR per slab-batch).
▸ Target band (0–5°C excess): only 20.8% of slabs. GOAL: move 60%+ of slabs into this band by adopting M2 setpoint logic.
▸ Energy cost at target: 8,690.8 NM3/HR. Energy at >10°C excess: 9,002.2 NM3/HR. Delta = 311.4 NM3/HR = 3.6% avoidable waste.

## Method 2 – Zone Temp Saving
METHOD 2 — ZONE TEMPERATURE REDUCTION & ENERGY SAVING CALCULATION
For each zone: compare Actual Zone Temp vs Target Zone Temp (M2 setpoint + zone offset) → compute reduction → apply zone sensitivity → derive energy saving
ZONE ENERGY SENSITIVITY (from regression analysis — Nov-Jan 2026 data)
Zone | Zone Role | Mean Zone Temp (°C) | Mean Zone Energy (NM3/HR) | Sensitivity (NM3/HR per °C) | R² | Interpretation | Offset Above Recipe (°C) | % of Total Furnace Energy | Energy Share (NM3/HR)
Z1 | Pre-heat (Entry) | 1236.497 | 2146.4 | -0.0187 | 0 | Negative slope — preheat zone, energy doesn't linearly track temp | +6°C | 24.0% | 2146.4
Z2 | Pre-heat | 1233.548 | 3218.3 | 7.7855 | 0.1942 | Strong coupling — highest slope in preheat. Key optimization target | +3°C | 36.0% | 3218.3
Z3 | Soaking (Primary) | 1308.004 | 955.2 | 12.4142 | 0.2481 | Strong coupling — soaking zone primary. Temp↑ → energy↑ linearly | +77°C | 10.7% | 955.2
Z4 | Soaking (Secondary) | 1301.444 | 1541.9 | 6.1716 | 0.2902 | Strong coupling — soaking secondary. Dominant energy zone | +71°C | 17.2% | 1541.9
Z5 | Heating | 1248.214 | 132.5 | 2.3614 | 0.3786 | Moderate coupling — downstream heating | +18°C | 1.5% | 132.5
Z6 | Heating | 1244.668 | 497.6 | 2.2582 | 0.2713 | Moderate coupling — downstream heating | +14°C | 5.6% | 497.6
Z7 | Heating | 1247.28 | 86.3 | 1.2141 | 0.1867 | Weak coupling — near-exit heating | +17°C | 1.0% | 86.3
Z8 | Equalising (Exit) | 1238.151 | 370 | 2.1047 | 0.3597 | Moderate coupling — equalising zone | +8°C | 4.1% | 370
SCHEDULE 20260019 ¦ 109 Slabs ¦ 11.3hrs ¦ FCE: 1243.2°C ¦ M2 Setpoint: 1233.3°C ¦ Energy Saving: 387.5 NM3/HR (4.0%)
Zone | Zone Role | Actual Zone Temp (°C) | M2 Setpt (base,°C) | Zone Offset (°C) | Target Zone Temp (°C) | Zone Temp Reduction (°C) | Zone Sensitivity (NM3/HR/°C) | Current Zone Energy (NM3/HR) | Energy Saving (NM3/HR) | Saving % | Notes
Z1 | Pre-heat (Entry) | 1245.3 | 1233.3 | +6 | 1239.2 | 6.2 | -0.0187 | 2254.9 | -0.1 | -0.0% | Small saving
Z2 | Pre-heat | 1260.1 | 1233.3 | +3 | 1236.3 | 23.9 | 7.7855 | 3644.3 | 186 | 5.1% | High saving zone
Z3 | Soaking (Primary) | 1307.7 | 1233.3 | +77 | 1310.7 | 0 | 12.4142 | 1080.4 | 0 | 0.0% | Soaking zone — highest temp offset
Z4 | Soaking (Secondary) | 1308.2 | 1233.3 | +71 | 1304.2 | 4.1 | 6.1716 | 1423.6 | 25.2 | 1.8% | Soaking zone — highest temp offset
Z5 | Heating | 1277 | 1233.3 | +18 | 1250.9 | 26.1 | 2.3614 | 228.4 | 61.7 | 27.0% | High saving zone
Z6 | Heating | 1263.3 | 1233.3 | +14 | 1247.4 | 15.9 | 2.2582 | 599.9 | 35.9 | 6.0% | Moderate saving
Z7 | Heating | 1278.8 | 1233.3 | +17 | 1250 | 28.9 | 1.2141 | 72.8 | 35.1 | 48.2% | Moderate saving
Z8 | Equalising (Exit) | 1261.6 | 1233.3 | +8 | 1240.9 | 20.8 | 2.1047 | 454.9 | 43.7 | 9.6% | Equalising zone — Z8 ≤ FCE is normal
TOTAL — Schedule 20260019 | [7 empty] | 9759.2 | 387.5 | 4.0%
SCHEDULE 20260021 ¦ 103 Slabs ¦ 10.0hrs ¦ FCE: 1244.0°C ¦ M2 Setpoint: 1231.3°C ¦ Energy Saving: 466.1 NM3/HR (4.8%)
Zone | Zone Role | Actual Zone Temp (°C) | M2 Setpt (base,°C) | Zone Offset (°C) | Target Zone Temp (°C) | Zone Temp Reduction (°C) | Zone Sensitivity (NM3/HR/°C) | Current Zone Energy (NM3/HR) | Energy Saving (NM3/HR) | Saving % | Notes
Z1 | Pre-heat (Entry) | 1251.3 | 1231.3 | +6 | 1237.2 | 14.1 | -0.0187 | 2280.7 | -0.3 | -0.0% | Small saving
Z2 | Pre-heat | 1259.1 | 1231.3 | +3 | 1234.3 | 24.8 | 7.7855 | 3513.4 | 192.9 | 5.5% | High saving zone
Z3 | Soaking (Primary) | 1311.2 | 1231.3 | +77 | 1308.7 | 2.6 | 12.4142 | 981.8 | 31.8 | 3.2% | Soaking zone — highest temp offset
Z4 | Soaking (Secondary) | 1313.5 | 1231.3 | +71 | 1302.2 | 11.3 | 6.1716 | 1457.4 | 69.6 | 4.8% | Soaking zone — highest temp offset
Z5 | Heating | 1273.8 | 1231.3 | +18 | 1248.9 | 24.9 | 2.3614 | 216 | 58.9 | 27.3% | High saving zone
Z6 | Heating | 1260.8 | 1231.3 | +14 | 1245.4 | 15.4 | 2.2582 | 608.6 | 34.8 | 5.7% | Moderate saving
Z7 | Heating | 1274.7 | 1231.3 | +17 | 1248 | 26.8 | 1.2141 | 167.2 | 32.5 | 19.4% | Moderate saving
Z8 | Equalising (Exit) | 1260.7 | 1231.3 | +8 | 1238.9 | 21.8 | 2.1047 | 476.7 | 45.9 | 9.6% | Equalising zone — Z8 ≤ FCE is normal
TOTAL — Schedule 20260021 | [7 empty] | 9701.8 | 466.1 | 4.8%
SCHEDULE 20260017 ¦ 102 Slabs ¦ 10.9hrs ¦ FCE: 1246.8°C ¦ M2 Setpoint: 1233.8°C ¦ Energy Saving: 290.5 NM3/HR (3.2%)
Zone | Zone Role | Actual Zone Temp (°C) | M2 Setpt (base,°C) | Zone Offset (°C) | Target Zone Temp (°C) | Zone Temp Reduction (°C) | Zone Sensitivity (NM3/HR/°C) | Current Zone Energy (NM3/HR) | Energy Saving (NM3/HR) | Saving % | Notes
Z1 | Pre-heat (Entry) | 1261 | 1233.8 | +6 | 1239.7 | 21.4 | -0.0187 | 2187.7 | -0.4 | -0.0% | Small saving
Z2 | Pre-heat | 1261.3 | 1233.8 | +3 | 1236.8 | 24.6 | 7.7855 | 3428.8 | 191.3 | 5.6% | High saving zone
Z3 | Soaking (Primary) | 1308.6 | 1233.8 | +77 | 1311.2 | 0 | 12.4142 | 837.8 | 0 | 0.0% | Soaking zone — highest temp offset
Z4 | Soaking (Secondary) | 1306.7 | 1233.8 | +71 | 1304.7 | 2 | 6.1716 | 1336.1 | 12.4 | 0.9% | Soaking zone — highest temp offset
Z5 | Heating | 1269.2 | 1233.8 | +18 | 1251.4 | 17.8 | 2.3614 | 182.2 | 42 | 23.1% | Moderate saving
Z6 | Heating | 1249.7 | 1233.8 | +14 | 1247.9 | 1.8 | 2.2582 | 526.2 | 4.1 | 0.8% | Small saving
Z7 | Heating | 1271 | 1233.8 | +17 | 1250.5 | 20.6 | 1.2141 | 50.1 | 25 | 49.9% | Moderate saving
Z8 | Equalising (Exit) | 1249 | 1233.8 | +8 | 1241.4 | 7.7 | 2.1047 | 408.9 | 16.1 | 3.9% | Equalising zone — Z8 ≤ FCE is normal
TOTAL — Schedule 20260017 | [7 empty] | 8957.8 | 290.5 | 3.2%
SCHEDULE 20260018 ¦ 101 Slabs ¦ 10.2hrs ¦ FCE: 1250.0°C ¦ M2 Setpoint: 1236.6°C ¦ Energy Saving: 412.2 NM3/HR (4.1%)
Zone | Zone Role | Actual Zone Temp (°C) | M2 Setpt (base,°C) | Zone Offset (°C) | Target Zone Temp (°C) | Zone Temp Reduction (°C) | Zone Sensitivity (NM3/HR/°C) | Current Zone Energy (NM3/HR) | Energy Saving (NM3/HR) | Saving % | Notes
Z1 | Pre-heat (Entry) | 1257.3 | 1236.6 | +6 | 1242.5 | 14.8 | -0.0187 | 2415.5 | -0.3 | -0.0% | Small saving
Z2 | Pre-heat | 1265.8 | 1236.6 | +3 | 1239.6 | 26.2 | 7.7855 | 3743.8 | 204 | 5.4% | High saving zone
Z3 | Soaking (Primary) | 1316.1 | 1236.6 | +77 | 1314 | 2.1 | 12.4142 | 1131.5 | 25.6 | 2.3% | Soaking zone — highest temp offset
Z4 | Soaking (Secondary) | 1316 | 1236.6 | +71 | 1307.5 | 8.4 | 6.1716 | 1474.3 | 52.1 | 3.5% | Soaking zone — highest temp offset
Z5 | Heating | 1275.5 | 1236.6 | +18 | 1254.2 | 21.3 | 2.3614 | 218.8 | 50.4 | 23.0% | High saving zone
Z6 | Heating | 1259.3 | 1236.6 | +14 | 1250.7 | 8.6 | 2.2582 | 580 | 19.5 | 3.4% | Moderate saving
Z7 | Heating | 1276.7 | 1236.6 | +17 | 1253.3 | 23.4 | 1.2141 | 83.5 | 28.4 | 34.0% | Moderate saving
Z8 | Equalising (Exit) | 1259.6 | 1236.6 | +8 | 1244.2 | 15.4 | 2.1047 | 463.2 | 32.5 | 7.0% | Equalising zone — Z8 ≤ FCE is normal
TOTAL — Schedule 20260018 | [7 empty] | 10110.6 | 412.2 | 4.1%
SCHEDULE 20260014 ¦ 96 Slabs ¦ 11.4hrs ¦ FCE: 1231.8°C ¦ M2 Setpoint: 1232.1°C ¦ Energy Saving: 42.5 NM3/HR (0.5%)
Zone | Zone Role | Actual Zone Temp (°C) | M2 Setpt (base,°C) | Zone Offset (°C) | Target Zone Temp (°C) | Zone Temp Reduction (°C) | Zone Sensitivity (NM3/HR/°C) | Current Zone Energy (NM3/HR) | Energy Saving (NM3/HR) | Saving % | Notes
Z1 | Pre-heat (Entry) | 1218.5 | 1232.1 | +6 | 1238 | 0 | -0.0187 | 2026.5 | 0 | -0.0% | At/below target
Z2 | Pre-heat | 1231.5 | 1232.1 | +3 | 1235.1 | 0 | 7.7855 | 2762.5 | 0 | 0.0% | At/below target
Z3 | Soaking (Primary) | 1296.3 | 1232.1 | +77 | 1309.5 | 0 | 12.4142 | 927.1 | 0 | 0.0% | Soaking zone — highest temp offset
Z4 | Soaking (Secondary) | 1294.5 | 1232.1 | +71 | 1303 | 0 | 6.1716 | 1445.6 | 0 | 0.0% | Soaking zone — highest temp offset
Z5 | Heating | 1258.6 | 1232.1 | +18 | 1249.7 | 8.9 | 2.3614 | 222.9 | 21.1 | 9.5% | Moderate saving
Z6 | Heating | 1240.2 | 1232.1 | +14 | 1246.2 | 0 | 2.2582 | 562.7 | 0 | 0.0% | At/below target
Z7 | Heating | 1265.6 | 1232.1 | +17 | 1248.8 | 16.8 | 1.2141 | 121.4 | 20.4 | 16.8% | Moderate saving
Z8 | Equalising (Exit) | 1240.1 | 1232.1 | +8 | 1239.7 | 0.5 | 2.1047 | 455.4 | 1 | 0.2% | Equalising zone — Z8 ≤ FCE is normal
TOTAL — Schedule 20260014 | [7 empty] | 8524.1 | 42.5 | 0.5%
SCHEDULE 20260016 ¦ 96 Slabs ¦ 8.8hrs ¦ FCE: 1237.6°C ¦ M2 Setpoint: 1233.5°C ¦ Energy Saving: 642.9 NM3/HR (5.9%)
Zone | Zone Role | Actual Zone Temp (°C) | M2 Setpt (base,°C) | Zone Offset (°C) | Target Zone Temp (°C) | Zone Temp Reduction (°C) | Zone Sensitivity (NM3/HR/°C) | Current Zone Energy (NM3/HR) | Energy Saving (NM3/HR) | Saving % | Notes
Z1 | Pre-heat (Entry) | 1235.2 | 1233.5 | +6 | 1239.4 | 0 | -0.0187 | 2406.6 | 0 | -0.0% | At/below target
Z2 | Pre-heat | 1269.9 | 1233.5 | +3 | 1236.5 | 33.4 | 7.7855 | 3944.4 | 259.8 | 6.6% | High saving zone
Z3 | Soaking (Primary) | 1319.1 | 1233.5 | +77 | 1310.9 | 8.2 | 12.4142 | 1442.6 | 101.6 | 7.0% | Soaking zone — highest temp offset
Z4 | Soaking (Secondary) | 1320 | 1233.5 | +71 | 1304.4 | 15.6 | 6.1716 | 1602.5 | 96.2 | 6.0% | Soaking zone — highest temp offset
Z5 | Heating | 1282.4 | 1233.5 | +18 | 1251.1 | 31.3 | 2.3614 | 301.5 | 73.9 | 24.5% | High saving zone
Z6 | Heating | 1266.4 | 1233.5 | +14 | 1247.6 | 18.8 | 2.2582 | 635.5 | 42.5 | 6.7% | Moderate saving
Z7 | Heating | 1278.1 | 1233.5 | +17 | 1250.2 | 28 | 1.2141 | 57.5 | 33.9 | 59.0% | Moderate saving
Z8 | Equalising (Exit) | 1257.7 | 1233.5 | +8 | 1241.1 | 16.6 | 2.1047 | 478.8 | 35 | 7.3% | Equalising zone — Z8 ≤ FCE is normal
TOTAL — Schedule 20260016 | [7 empty] | 10869.4 | 642.9 | 5.9%

## Slabs – S19
SLAB-LEVEL DETAIL — Schedule 20260019 ¦ FCE vs Recipe Target ¦ Energy = (Corex/5.12) + NG
SLAB NO | GRADE | WIDTH (mm) | THICK (mm) | WEIGHT (t) | RECIPE TARGET (°C) | FCE ACTUAL (°C) | FCE EXCESS (°C) | FCE EXCESS % of Recipe | STATUS | COREX (NM3/HR) | NG (NM3/HR) | ENERGY (Corex/5.12+NG) (NM3/HR) | RESIDENCE TIME (min) | ENERGY AT TARGET (NM3/HR)
P353687 | ANTRG55 | 1015 | 217 | 18.007 | 1220.2 | 1249.8 | 29.6 | 2.426 | OVER | 4573 | 8546 | 9439.2 | 192 | 9481.9
P353691 | ANTRG55 | 1015 | 217 | 18.027 | 1220.2 | 1248.7 | 28.5 | 2.34 | OVER | 4573 | 8546 | 9439.2 | 193 | 9481.9
P353693 | ANTRG55 | 1015 | 217 | 18.037 | 1220.2 | 1247.6 | 27.4 | 2.246 | OVER | 4573 | 8546 | 9439.2 | 191 | 9481.9
P353697 | ANTRG55 | 1015 | 217 | 18.027 | 1220.2 | 1247.5 | 27.4 | 2.243 | OVER | 4573 | 8546 | 9439.2 | 192 | 9481.9
P353692 | ANTRG55 | 1015 | 217 | 18.027 | 1220.2 | 1247.3 | 27.1 | 2.223 | OVER | 4573 | 8546 | 9439.2 | 191 | 9481.9
P353686 | ANTRG55 | 1015 | 217 | 18.007 | 1220.2 | 1247.2 | 27.1 | 2.219 | OVER | 4573 | 8546 | 9439.2 | 191 | 9481.9
P353701 | ANTRG55 | 1015 | 217 | 18.007 | 1220.2 | 1246.8 | 26.7 | 2.185 | OVER | 4573 | 8546 | 9439.2 | 187 | 9481.9
P353698 | ANTRG55 | 1015 | 217 | 18.027 | 1220.2 | 1246.7 | 26.6 | 2.179 | OVER | 4573 | 8546 | 9439.2 | 187 | 9481.9
P353696 | ANTRG55 | 1015 | 217 | 18.027 | 1220.2 | 1246.2 | 26 | 2.135 | OVER | 4573 | 8546 | 9439.2 | 187 | 9481.9
S354605 | ANTRG55 | 1115 | 217 | 19.846 | 1220.2 | 1244 | 23.8 | 1.952 | OVER | 2562.4 | 9960.8 | 10461.3 | 148 | 9953
S354601 | ANTRG55 | 1115 | 217 | 19.846 | 1220.2 | 1241.6 | 21.5 | 1.761 | OVER | 2562.4 | 9960.8 | 10461.3 | 151 | 10002.1
S354602 | ANTRG55 | 1115 | 217 | 19.846 | 1220.2 | 1240.9 | 20.7 | 1.7 | OVER | 2562.4 | 9960.8 | 10461.3 | 153 | 10019.2
S354171 | ANTRG55 | 1015 | 217 | 18.066 | 1220.2 | 1235.3 | 15.1 | 1.239 | OVER | 2637.2 | 7417.6 | 7932.7 | 156 | 9481.9
S354175 | ANTRG55 | 1015 | 217 | 17.998 | 1220.2 | 1234.4 | 14.2 | 1.165 | OVER | 2637.2 | 7417.6 | 7932.7 | 154 | 9481.9
S354173 | ANTRG55 | 1015 | 217 | 18.007 | 1220.2 | 1233.5 | 13.3 | 1.091 | OVER | 2637.2 | 7417.6 | 7932.7 | 158 | 9481.9
S354165 | ANTRG55 | 1015 | 217 | 17.979 | 1220.2 | 1232.2 | 12.1 | 0.99 | OVER | 2637.2 | 7417.6 | 7932.7 | 158 | 9481.9
S354168 | ANTRG55 | 1015 | 217 | 17.998 | 1220.2 | 1231.8 | 11.6 | 0.952 | OVER | 2637.2 | 7417.6 | 7932.7 | 158 | 9481.9
P353764 | ANTRG55 | 1215 | 217 | 21.646 | 1230.2 | 1241.7 | 11.6 | 0.94 | OVER | 1576.5 | 10629.2 | 10937.2 | 142 | 10689.4
S354603 | ANTRG55 | 1115 | 217 | 19.846 | 1220.2 | 1231.6 | 11.5 | 0.939 | OVER | 4381.8 | 10232.9 | 11088.7 | 171 | 10843.1
S354167 | ANTRG55 | 1015 | 217 | 17.998 | 1220.2 | 1227.9 | 7.8 | 0.635 | SLIGHT OVER | 4381.8 | 10232.9 | 11088.7 | 158 | 10922.1
S354608 | ANTRG55 | 1115 | 217 | 19.895 | 1220.2 | 1224.8 | 4.7 | 0.385 | SLIGHT OVER | 4381.8 | 10232.9 | 11088.7 | 171 | 10988.3
R322086 | ANCRMB2 | 1265 | 217 | 22.774 | 1230.2 | 1256.9 | 26.8 | 2.176 | OVER | 4573 | 8546 | 9439.2 | 194 | 9481.9
R322087 | ANCRMB2 | 1265 | 217 | 22.784 | 1230.2 | 1255.3 | 25.1 | 2.044 | OVER | 4573 | 8546 | 9439.2 | 192 | 9481.9
S354581 | ANDRW01 | 1140 | 217 | 20.274 | 1220.2 | 1252.6 | 32.4 | 2.659 | OVER | 4573 | 8546 | 9439.2 | 191 | 9481.9
P353887 | ANTRG13 | 1165 | 217 | 20.751 | 1220.2 | 1245.7 | 25.5 | 2.092 | OVER | 4573 | 8546 | 9439.2 | 184 | 9481.9
P353883 | ANTRG13 | 1165 | 217 | 20.761 | 1220.2 | 1244.9 | 24.8 | 2.03 | OVER | 4573 | 8546 | 9439.2 | 184 | 9481.9
P353885 | ANTRG13 | 1165 | 217 | 20.751 | 1220.2 | 1245.4 | 25.2 | 2.069 | OVER | 4573 | 8546 | 9439.2 | 183 | 9481.9
P353881 | ANTRG13 | 1165 | 217 | 20.722 | 1220.2 | 1246.9 | 26.7 | 2.19 | OVER | 4584.1 | 6491.5 | 7386.8 | 181 | 9481.9
P353882 | ANTRG13 | 1165 | 217 | 20.761 | 1220.2 | 1248.1 | 27.9 | 2.29 | OVER | 4584.1 | 6491.5 | 7386.8 | 183 | 9481.9
P353715 | ANGENT6 | 1290 | 217 | 23.167 | 1230.2 | 1248 | 17.9 | 1.453 | OVER | 4584.1 | 6491.5 | 7386.8 | 180 | 9481.9
R321416 | ANGEN51 | 1290 | 217 | 22.518 | 1230.2 | 1248.5 | 18.3 | 1.491 | OVER | 4584.1 | 6491.5 | 7386.8 | 180 | 9481.9
P353662 | ANGENT2 | 1290 | 217 | 23.147 | 1230.2 | 1250.9 | 20.8 | 1.688 | OVER | 4584.1 | 6491.5 | 7386.8 | 179 | 9481.9
P353754 | ANTRML4 | 1240 | 217 | 19.964 | 1230.2 | 1250.7 | 20.6 | 1.671 | OVER | 4584.1 | 6491.5 | 7386.8 | 178 | 9481.9
P353734 | ANTRML4 | 1240 | 217 | 22.054 | 1230.2 | 1250 | 19.8 | 1.61 | OVER | 4584.1 | 6491.5 | 7386.8 | 180 | 9481.9
P348803 | ANGENT2 | 1253 | 217 | 22.331 | 1230.2 | 1249.8 | 19.7 | 1.599 | OVER | 4584.1 | 6491.5 | 7386.8 | 179 | 9481.9
254050003 | ANGEN51 | 1275 | 210 | 21.613 | 1230.2 | 1252.5 | 22.3 | 1.813 | OVER | 4584.1 | 6491.5 | 7386.8 | 179 | 9481.9
254050002 | ANGEN51 | 1276 | 210 | 21.632 | 1230.2 | 1250.5 | 20.4 | 1.656 | OVER | 4584.1 | 6491.5 | 7386.8 | 179 | 9481.9
P353113 | ANGES51 | 1290 | 217 | 22.951 | 1230.2 | 1245.3 | 15.2 | 1.235 | OVER | 4584.1 | 6491.5 | 7386.8 | 181 | 9481.9
P353112 | ANGES51 | 1290 | 217 | 22.921 | 1230.2 | 1242.2 | 12 | 0.979 | OVER | 4584.1 | 6491.5 | 7386.8 | 180 | 9481.9
P353115 | ANGES51 | 1290 | 217 | 22.882 | 1230.2 | 1240.2 | 10.1 | 0.82 | OVER | 4584.1 | 6491.5 | 7386.8 | 179 | 9481.9
P353116 | ANGES51 | 1290 | 217 | 22.911 | 1230.2 | 1236.8 | 6.6 | 0.537 | SLIGHT OVER | 4584.1 | 6491.5 | 7386.8 | 180 | 9481.9
254050004 | ANGEN51 | 1279 | 210 | 21.675 | 1230.2 | 1241.3 | 11.1 | 0.903 | OVER | 4584.1 | 6491.5 | 7386.8 | 181 | 9481.9
254050007 | ANGEN51 | 1278 | 210 | 21.664 | 1230.2 | 1243.6 | 13.5 | 1.097 | OVER | 4574.6 | 10181.4 | 11074.9 | 183 | 10786.6
P353974 | ANGEN02 | 1540 | 217 | 25.667 | 1240.2 | 1243.3 | 3.1 | 0.254 | SLIGHT OVER | 4574.6 | 10181.4 | 11074.9 | 186 | 11008.7
P353873 | ANGES51 | 1540 | 217 | 27.222 | 1240.2 | 1255.1 | 14.9 | 1.205 | OVER | 4574.6 | 10181.4 | 11074.9 | 195 | 10756.7
P353875 | ANGES51 | 1540 | 217 | 27.222 | 1240.2 | 1256.3 | 16.1 | 1.301 | OVER | 4574.6 | 10181.4 | 11074.9 | 196 | 10731
P353871 | ANGES51 | 1540 | 217 | 27.202 | 1240.2 | 1251.9 | 11.8 | 0.948 | OVER | 4574.6 | 10181.4 | 11074.9 | 148 | 10822.9
S354525 | ANGES51 | 1540 | 217 | 27.192 | 1240.2 | 1258.8 | 18.6 | 1.504 | OVER | 4574.6 | 10181.4 | 11074.9 | 152 | 10677.6
S354521 | ANGES51 | 1540 | 217 | 27.222 | 1240.2 | 1258.9 | 18.7 | 1.509 | OVER | 4574.6 | 10181.4 | 11074.9 | 152 | 10675.5
S354522 | ANGES51 | 1540 | 217 | 27.192 | 1240.2 | 1261.2 | 21 | 1.696 | OVER | 4574.6 | 10181.4 | 11074.9 | 153 | 10626.4
254022897 | ANTRP15 | 1527 | 210 | 24.808 | 1240.2 | 1266.6 | 26.4 | 2.132 | OVER | 3339 | 8805 | 9457.1 | 152 | 9481.9
S354526 | ANGES51 | 1540 | 217 | 27.202 | 1240.2 | 1266.6 | 26.5 | 2.136 | OVER | 3339 | 8805 | 9457.1 | 155 | 9481.9
S354531 | ANGES51 | 1540 | 217 | 27.241 | 1240.2 | 1266.2 | 26.1 | 2.102 | OVER | 3339 | 8805 | 9457.1 | 154 | 9481.9
S354523 | ANGES51 | 1540 | 217 | 27.192 | 1240.2 | 1265.5 | 25.4 | 2.047 | OVER | 3339 | 8805 | 9457.1 | 154 | 9481.9
R322192 | ANGES51 | 1540 | 217 | 26.612 | 1240.2 | 1264.7 | 24.5 | 1.978 | OVER | 3339 | 8805 | 9457.1 | 153 | 9481.9
R322193 | ANGES51 | 1540 | 217 | 26.651 | 1240.2 | 1264.2 | 24.1 | 1.943 | OVER | 3339 | 8805 | 9457.1 | 153 | 9481.9
S354533 | ANGES51 | 1540 | 217 | 27.202 | 1240.2 | 1262.4 | 22.2 | 1.793 | OVER | 3339 | 8805 | 9457.1 | 153 | 9481.9
S354574 | ANTRM13 | 1540 | 217 | 25.008 | 1240.2 | 1261.3 | 21.2 | 1.707 | OVER | 3339 | 8805 | 9457.1 | 152 | 9481.9
S354571 | ANTRM13 | 1540 | 217 | 27.429 | 1240.2 | 1259.2 | 19 | 1.536 | OVER | 3339 | 8805 | 9457.1 | 152 | 9481.9
S354572 | ANTRM13 | 1540 | 217 | 26.819 | 1240.2 | 1255.1 | 14.9 | 1.204 | OVER | 3339 | 8805 | 9457.1 | 151 | 9481.9
S354573 | ANTRM13 | 1540 | 217 | 24.908 | 1240.2 | 1251.1 | 11 | 0.884 | OVER | 3339 | 8805 | 9457.1 | 151 | 9481.9
R322273 | ANGENR2 | 1540 | 217 | 25.627 | 1240.2 | 1247.9 | 7.8 | 0.627 | SLIGHT OVER | 3339 | 8805 | 9457.1 | 150 | 9481.9
R322271 | ANGENR2 | 1540 | 217 | 25.627 | 1240.2 | 1242.2 | 2 | 0.161 | SLIGHT OVER | 3339 | 8805 | 9457.1 | 150 | 9481.9
R322272 | ANGENR2 | 1540 | 217 | 25.617 | 1240.2 | 1238.6 | -1.5 | -0.124 | ON TARGET | 781.4 | 9497.6 | 9650.3 | 148 | 9650.3
R322262 | ANGEN13 | 1540 | 217 | 25.647 | 1240.2 | 1236.3 | -3.9 | -0.31 | ON TARGET | 781.4 | 9497.6 | 9650.3 | 146 | 9650.3
R322263 | ANGEN13 | 1540 | 217 | 25.647 | 1240.2 | 1231.2 | -8.9 | -0.721 | UNDER | 781.4 | 9497.6 | 9650.3 | 146 | 9650.3
P353971 | ANGEN02 | 1540 | 217 | 25.588 | 1240.2 | 1227.2 | -12.9 | -1.041 | UNDER | 781.4 | 9497.6 | 9650.3 | 146 | 9650.3
P353972 | ANGEN02 | 1540 | 217 | 25.608 | 1240.2 | 1226.2 | -14 | -1.125 | UNDER | 781.4 | 9497.6 | 9650.3 | 148 | 9650.3
S354355 | ANGENP6 | 1290 | 217 | 23.128 | 1230.2 | 1223.9 | -6.3 | -0.511 | UNDER | 781.4 | 9497.6 | 9650.3 | 149 | 9650.3
S354356 | ANGENP6 | 1290 | 217 | 23.128 | 1230.2 | 1224.7 | -5.4 | -0.44 | UNDER | 781.4 | 9497.6 | 9650.3 | 147 | 9650.3
S354353 | ANGENP6 | 1290 | 217 | 23.137 | 1230.2 | 1226.1 | -4.1 | -0.332 | ON TARGET | 781.4 | 9497.6 | 9650.3 | 146 | 9650.3
R322455 | ANGENS6 | 1290 | 217 | 23.059 | 1230.2 | 1234.6 | 4.4 | 0.362 | SLIGHT OVER | 781.4 | 9497.6 | 9650.3 | 145 | 9556.3
R322456 | ANGENS6 | 1278 | 217 | 22.77 | 1230.2 | 1235.1 | 5 | 0.403 | SLIGHT OVER | 781.4 | 9497.6 | 9650.3 | 141 | 9543.5
R322453 | ANGENS6 | 1290 | 217 | 22.941 | 1230.2 | 1235.3 | 5.1 | 0.415 | SLIGHT OVER | 781.4 | 9497.6 | 9650.3 | 142 | 9541.4
R322454 | ANGENS6 | 1290 | 217 | 22.951 | 1230.2 | 1236.7 | 6.5 | 0.528 | SLIGHT OVER | 781.4 | 9497.6 | 9650.3 | 143 | 9511.5
P353256 | ANTRG13 | 1228 | 217 | 20.818 | 1230.2 | 1230.2 | 0.1 | 0.008 | SLIGHT OVER | 1576.5 | 10629.2 | 10937.2 | 136 | 10935.1
P352274 | ANTRG13 | 1240 | 217 | 22.123 | 1230.2 | 1234.5 | 4.4 | 0.354 | SLIGHT OVER | 1576.5 | 10629.2 | 10937.2 | 137 | 10843.2
S353914 | ANTRG13 | 1240 | 217 | 22.094 | 1230.2 | 1238.2 | 8.1 | 0.655 | SLIGHT OVER | 1576.5 | 10629.2 | 10937.2 | 140 | 10764.2
Q333422 | ANTRG13 | 1090 | 217 | 19.175 | 1220.2 | 1240.6 | 20.4 | 1.675 | OVER | 1576.5 | 10629.2 | 10937.2 | 143 | 10501.5
S354482 | ANTRG13 | 1190 | 217 | 21.159 | 1220.2 | 1247.2 | 27 | 2.215 | OVER | 1576.5 | 10629.2 | 10937.2 | 143 | 10360.5
S354481 | ANTRG13 | 1190 | 217 | 21.082 | 1220.2 | 1246.9 | 26.8 | 2.194 | OVER | 1576.5 | 10629.2 | 10937.2 | 140 | 10364.8
S354486 | ANTRG13 | 1190 | 217 | 21.189 | 1220.2 | 1248.4 | 28.3 | 2.319 | OVER | 1576.5 | 10629.2 | 10937.2 | 141 | 10332.8
S354487 | ANTRG13 | 1190 | 217 | 21.199 | 1220.2 | 1249.2 | 29 | 2.378 | OVER | 1576.5 | 10629.2 | 10937.2 | 143 | 10317.8
S354484 | ANTRG13 | 1190 | 217 | 21.218 | 1220.2 | 1246.2 | 26 | 2.135 | OVER | 1576.5 | 10629.2 | 10937.2 | 143 | 10381.9
P353844 | ANTRG13 | 1190 | 217 | 21.169 | 1220.2 | 1248.8 | 28.7 | 2.351 | OVER | 1576.5 | 10629.2 | 10937.2 | 143 | 10324.2
R322164 | ANTRG13 | 1190 | 217 | 21.141 | 1220.2 | 1250.7 | 30.5 | 2.5 | OVER | 1576.5 | 10629.2 | 10937.2 | 143 | 10285.8
S354494 | ANTRG13 | 1190 | 217 | 21.159 | 1220.2 | 1251.2 | 31.1 | 2.547 | OVER | 1576.5 | 10629.2 | 10937.2 | 145 | 10272.9
P353896 | ANTRG13 | 1165 | 217 | 20.139 | 1220.2 | 1252.9 | 32.7 | 2.682 | OVER | 1576.5 | 10629.2 | 10937.2 | 145 | 10238.8
P353892 | ANTRG13 | 1165 | 217 | 20.78 | 1220.2 | 1251.8 | 31.6 | 2.59 | OVER | 2562.4 | 9960.8 | 10461.3 | 145 | 9786.4
P353893 | ANTRG13 | 1165 | 217 | 20.751 | 1220.2 | 1251.8 | 31.7 | 2.598 | OVER | 2562.4 | 9960.8 | 10461.3 | 145 | 9784.2
P353888 | ANTRG13 | 1165 | 217 | 20.78 | 1220.2 | 1251.6 | 31.4 | 2.575 | OVER | 2562.4 | 9960.8 | 10461.3 | 146 | 9790.6
P353891 | ANTRG13 | 1165 | 217 | 20.78 | 1220.2 | 1251.7 | 31.5 | 2.584 | OVER | 2562.4 | 9960.8 | 10461.3 | 147 | 9788.5
P353886 | ANTRG13 | 1165 | 217 | 20.741 | 1220.2 | 1250.5 | 30.3 | 2.483 | OVER | 2562.4 | 9960.8 | 10461.3 | 147 | 9814.1
P353895 | ANTRG13 | 1165 | 217 | 20.021 | 1220.2 | 1248.2 | 28 | 2.297 | OVER | 2562.4 | 9960.8 | 10461.3 | 148 | 9863.3
P353894 | ANTRG13 | 1165 | 217 | 19.983 | 1220.2 | 1246.8 | 26.6 | 2.183 | OVER | 2562.4 | 9960.8 | 10461.3 | 147 | 9893.2
S354516 | ANTRG13 | 1190 | 217 | 21.286 | 1220.2 | 1246.7 | 26.5 | 2.176 | OVER | 2562.4 | 9960.8 | 10461.3 | 148 | 9895.3
S354514 | ANTRG13 | 1190 | 217 | 21.159 | 1220.2 | 1244.6 | 24.5 | 2.005 | OVER | 2562.4 | 9960.8 | 10461.3 | 150 | 9938
S354662 | ANTRG13 | 1090 | 217 | 19.38 | 1220.2 | 1245 | 24.9 | 2.04 | OVER | 2562.4 | 9960.8 | 10461.3 | 149 | 9929.5
S354163 | ANTRG55 | 1015 | 217 | 17.979 | 1220.2 | 1223.5 | 3.3 | 0.271 | SLIGHT OVER | 4381.8 | 10232.9 | 11088.7 | 159 | 11018.2
S354162 | ANTRG55 | 1015 | 217 | 17.979 | 1220.2 | 1221.9 | 1.8 | 0.147 | SLIGHT OVER | 4381.8 | 10232.9 | 11088.7 | 161 | 11050.3
P353705 | ANTRG55 | 1015 | 217 | 18.037 | 1220.2 | 1220.5 | 0.4 | 0.03 | SLIGHT OVER | 4381.8 | 10232.9 | 11088.7 | 163 | 11080.2
S354611 | ANTRG55 | 1115 | 217 | 19.826 | 1220.2 | 1220.2 | 0.1 | 0.007 | SLIGHT OVER | 4381.8 | 10232.9 | 11088.7 | 169 | 11086.6
S354161 | ANTRG55 | 1015 | 217 | 17.969 | 1220.2 | 1220.1 | -0.1 | -0.007 | ON TARGET | 4381.8 | 10232.9 | 11088.7 | 161 | 11088.7
S354166 | ANTRG55 | 1015 | 217 | 17.979 | 1220.2 | 1219.8 | -0.4 | -0.03 | ON TARGET | 4381.8 | 10232.9 | 11088.7 | 163 | 11088.7
P353708 | ANTRG55 | 1015 | 217 | 18.056 | 1220.2 | 1219 | -1.1 | -0.093 | ON TARGET | 4381.8 | 10232.9 | 11088.7 | 164 | 11088.7
P353706 | ANTRG55 | 1015 | 217 | 18.027 | 1220.2 | 1217.9 | -2.3 | -0.185 | ON TARGET | 4381.8 | 10232.9 | 11088.7 | 167 | 11088.7
P353702 | ANTRG55 | 1015 | 217 | 18.027 | 1220.2 | 1217 | -3.2 | -0.262 | ON TARGET | 4381.8 | 10232.9 | 11088.7 | 165 | 11088.7
P353707 | ANTRG55 | 1015 | 217 | 18.056 | 1220.2 | 1216.3 | -3.8 | -0.312 | ON TARGET | 4381.8 | 10232.9 | 11088.7 | 164 | 11088.7
P353703 | ANTRG55 | 1015 | 217 | 18.027 | 1220.2 | 1215.7 | -4.4 | -0.362 | ON TARGET | 4381.8 | 10232.9 | 11088.7 | 165 | 11088.7

## Slabs – S21
SLAB-LEVEL DETAIL — Schedule 20260021 ¦ FCE vs Recipe Target ¦ Energy = (Corex/5.12) + NG
SLAB NO | GRADE | WIDTH (mm) | THICK (mm) | WEIGHT (t) | RECIPE TARGET (°C) | FCE ACTUAL (°C) | FCE EXCESS (°C) | FCE EXCESS % of Recipe | STATUS | COREX (NM3/HR) | NG (NM3/HR) | ENERGY (Corex/5.12+NG) (NM3/HR) | RESIDENCE TIME (min) | ENERGY AT TARGET (NM3/HR)
S354594 | ANTRG55 | 1115 | 217 | 19.856 | 1220.2 | 1248.7 | 28.5 | 2.336 | OVER | 1531.9 | 9747.2 | 10046.4 | 148 | 9437.7
S354614 | ANTRG55 | 1115 | 217 | 19.818 | 1220.2 | 1248.1 | 28 | 2.293 | OVER | 1531.9 | 9747.2 | 10046.4 | 148 | 9448.4
P354108 | ANTRG55 | 1005 | 217 | 17.89 | 1220.2 | 1247.9 | 27.8 | 2.278 | OVER | 0 | 9945.1 | 9945.1 | 156 | 9351.3
R322448 | ANTRG55 | 1015 | 217 | 15.998 | 1220.2 | 1247.7 | 27.5 | 2.256 | OVER | 0 | 9945.1 | 9945.1 | 156 | 9357.7
P354106 | ANTRG55 | 1015 | 217 | 17.546 | 1220.2 | 1247.7 | 27.5 | 2.255 | OVER | 0 | 9945.1 | 9945.1 | 158 | 9357.7
Q334635 | ANTRG55 | 1015 | 217 | 17.939 | 1220.2 | 1247.6 | 27.4 | 2.249 | OVER | 0 | 9945.1 | 9945.1 | 157 | 9359.9
P353538 | ANTRG55 | 1015 | 217 | 15.998 | 1220.2 | 1247.3 | 27.1 | 2.222 | OVER | 0 | 9945.1 | 9945.1 | 156 | 9366.3
R322449 | ANTRG55 | 1005 | 217 | 16.686 | 1220.2 | 1247.1 | 27 | 2.21 | OVER | 0 | 9945.1 | 9945.1 | 157 | 9368.4
Q334631 | ANTRG55 | 1015 | 217 | 17.939 | 1220.2 | 1246.8 | 26.6 | 2.182 | OVER | 0 | 9945.1 | 9945.1 | 157 | 9377
Q334632 | ANTRG55 | 1015 | 217 | 17.929 | 1220.2 | 1245.8 | 25.6 | 2.102 | OVER | 0 | 9945.1 | 9945.1 | 156 | 9398.3
S354592 | ANTRG55 | 1115 | 217 | 19.759 | 1220.2 | 1245.5 | 25.4 | 2.08 | OVER | 1531.9 | 9747.2 | 10046.4 | 146 | 9503.9
P353604 | ANTRG55 | 1015 | 217 | 17.939 | 1220.2 | 1245.1 | 25 | 2.046 | OVER | 0 | 9945.1 | 9945.1 | 156 | 9411.1
P354103 | ANTRG55 | 1015 | 217 | 17.998 | 1220.2 | 1245 | 24.9 | 2.039 | OVER | 0 | 9945.1 | 9945.1 | 157 | 9413.3
S354244 | ANTRG55 | 1015 | 217 | 17.959 | 1220.2 | 1244 | 23.8 | 1.954 | OVER | 0 | 9945.1 | 9945.1 | 157 | 9436.8
P354105 | ANTRG55 | 1015 | 217 | 17.959 | 1220.2 | 1243.2 | 23 | 1.886 | OVER | 0 | 9945.1 | 9945.1 | 160 | 9453.9
P354101 | ANTRG55 | 1015 | 217 | 17.998 | 1220.2 | 1243.1 | 22.9 | 1.878 | OVER | 0 | 9945.1 | 9945.1 | 159 | 9456
P354107 | ANTRG55 | 1015 | 217 | 18.105 | 1220.2 | 1243 | 22.9 | 1.877 | OVER | 0 | 9945.1 | 9945.1 | 158 | 9456
S354593 | ANTRG55 | 1115 | 217 | 19.856 | 1220.2 | 1242.5 | 22.3 | 1.828 | OVER | 1531.9 | 9747.2 | 10046.4 | 151 | 9570.1
S354595 | ANTRG55 | 1115 | 217 | 19.856 | 1220.2 | 1242 | 21.9 | 1.793 | OVER | 1531.9 | 9747.2 | 10046.4 | 148 | 9578.6
S354596 | ANTRG55 | 1115 | 217 | 19.856 | 1220.2 | 1242 | 21.8 | 1.787 | OVER | 1531.9 | 9747.2 | 10046.4 | 143 | 9580.8
P354102 | ANTRG55 | 1015 | 217 | 18.007 | 1220.2 | 1241.8 | 21.7 | 1.778 | OVER | 0 | 9945.1 | 9945.1 | 162 | 9481.6
Q334571 | ANTRG55 | 1015 | 217 | 17.998 | 1220.2 | 1240.7 | 20.5 | 1.683 | OVER | 0 | 9945.1 | 9945.1 | 161 | 9507.2
P354138 | ANTRG55 | 1015 | 217 | 17.979 | 1220.2 | 1240.3 | 20.1 | 1.649 | OVER | 41640.3 | 1198.9 | 9331.8 | 164 | 9350.9
P354137 | ANTRG55 | 1015 | 217 | 17.979 | 1220.2 | 1239.5 | 19.3 | 1.586 | OVER | 41640.3 | 1198.9 | 9331.8 | 164 | 9350.9
P353447 | ANTRG55 | 1015 | 217 | 17.979 | 1220.2 | 1239.5 | 19.3 | 1.584 | OVER | 5.1 | 8474 | 8475 | 162 | 9350.9
P354133 | ANTRG55 | 1015 | 217 | 17.998 | 1220.2 | 1238.1 | 17.9 | 1.469 | OVER | 41640.3 | 1198.9 | 9331.8 | 160 | 9350.9
S354324 | ANTRG55 | 1015 | 217 | 18.007 | 1220.2 | 1237.7 | 17.6 | 1.439 | OVER | 5.1 | 8474 | 8475 | 161 | 9350.9
Q335152 | ANTRG55 | 1015 | 217 | 18.007 | 1220.2 | 1237.6 | 17.5 | 1.433 | OVER | 5.1 | 8474 | 8475 | 164 | 9350.9
P354118 | ANTRG55 | 1015 | 217 | 17.929 | 1220.2 | 1237.6 | 17.4 | 1.428 | OVER | 5.1 | 8474 | 8475 | 163 | 9350.9
Q334634 | ANTRG55 | 1015 | 217 | 17.959 | 1220.2 | 1237.3 | 17.1 | 1.404 | OVER | 4408.5 | 9933.7 | 10794.7 | 160 | 10429.5
P353448 | ANTRG55 | 1015 | 217 | 17.979 | 1220.2 | 1237.1 | 17 | 1.391 | OVER | 5.1 | 8474 | 8475 | 164 | 9350.9
P353464 | ANTRG55 | 1015 | 217 | 17.979 | 1220.2 | 1236.5 | 16.3 | 1.338 | OVER | 5.1 | 8474 | 8475 | 163 | 9350.9
P353574 | ANTRG55 | 1015 | 217 | 17.998 | 1220.2 | 1236.2 | 16 | 1.315 | OVER | 4408.5 | 9933.7 | 10794.7 | 157 | 10453
P354126 | ANTRG55 | 1015 | 217 | 17.998 | 1220.2 | 1235.6 | 15.5 | 1.267 | OVER | 5.1 | 8474 | 8475 | 160 | 9350.9
P354121 | ANTRG55 | 1015 | 217 | 17.969 | 1220.2 | 1235.3 | 15.2 | 1.244 | OVER | 5.1 | 8474 | 8475 | 163 | 9350.9
P354122 | ANTRG55 | 1015 | 217 | 17.979 | 1220.2 | 1235.3 | 15.2 | 1.243 | OVER | 5.1 | 8474 | 8475 | 165 | 9350.9
P353564 | ANTRG55 | 1015 | 217 | 18.007 | 1220.2 | 1235.1 | 14.9 | 1.224 | OVER | 4408.5 | 9933.7 | 10794.7 | 158 | 10476.5
P354132 | ANTRG55 | 1015 | 217 | 17.998 | 1220.2 | 1235 | 14.8 | 1.213 | OVER | 41640.3 | 1198.9 | 9331.8 | 156 | 9350.9
P354136 | ANTRG55 | 1015 | 217 | 17.979 | 1220.2 | 1234.6 | 14.4 | 1.183 | OVER | 5.1 | 8474 | 8475 | 158 | 9350.9
P353644 | ANTRG55 | 1015 | 217 | 18.007 | 1220.2 | 1234.6 | 14.4 | 1.183 | OVER | 4408.5 | 9933.7 | 10794.7 | 158 | 10487.1
P354117 | ANTRG55 | 1015 | 217 | 17.979 | 1220.2 | 1234.5 | 14.3 | 1.175 | OVER | 5.1 | 8474 | 8475 | 164 | 9350.9
Q334674 | ANTRG55 | 1015 | 217 | 18.093 | 1220.2 | 1234.2 | 14.1 | 1.156 | OVER | 4408.5 | 9933.7 | 10794.7 | 157 | 10493.5
P354127 | ANTRG55 | 1015 | 217 | 17.998 | 1220.2 | 1233.9 | 13.7 | 1.124 | OVER | 5.1 | 8474 | 8475 | 161 | 9350.9
Q334664 | ANTRG55 | 1015 | 217 | 17.911 | 1220.2 | 1233.5 | 13.4 | 1.097 | OVER | 4408.5 | 9933.7 | 10794.7 | 155 | 10508.5
P354131 | ANTRG55 | 1015 | 217 | 17.998 | 1220.2 | 1233.4 | 13.2 | 1.084 | OVER | 5.1 | 8474 | 8475 | 160 | 9350.9
P354123 | ANTRG55 | 1015 | 217 | 17.998 | 1220.2 | 1233.2 | 13.1 | 1.07 | OVER | 5.1 | 8474 | 8475 | 159 | 9350.9
P354125 | ANTRG55 | 1015 | 217 | 17.998 | 1220.2 | 1232.2 | 12 | 0.984 | OVER | 5.1 | 8474 | 8475 | 158 | 9350.9
P354128 | ANTRG55 | 1015 | 217 | 17.998 | 1220.2 | 1231.5 | 11.4 | 0.933 | OVER | 5.1 | 8474 | 8475 | 157 | 9350.9
Q334792 | ANCRMB2 | 1290 | 217 | 23.304 | 1230.2 | 1240.3 | 10.2 | 0.828 | OVER | 4408.5 | 9933.7 | 10794.7 | 161 | 10576.8
Q334847 | ANCRMB2 | 1265 | 217 | 22.675 | 1230.2 | 1235.9 | 5.8 | 0.469 | SLIGHT OVER | 4408.5 | 9933.7 | 10794.7 | 154 | 10670.8
Q334832 | ANCRMB2 | 1265 | 217 | 22.626 | 1230.2 | 1235.7 | 5.5 | 0.447 | SLIGHT OVER | 4408.5 | 9933.7 | 10794.7 | 155 | 10677.2
R322081 | ANCRMB2 | 1265 | 217 | 22.744 | 1230.2 | 1235.8 | 5.6 | 0.458 | SLIGHT OVER | 4408.5 | 9933.7 | 10794.7 | 154 | 10675.1
P353897 | ANTRG13 | 1153 | 217 | 15.4 | 1220.2 | 1234.3 | 14.1 | 1.156 | OVER | 4408.5 | 9933.7 | 10794.7 | 153 | 10493.5
S354483 | ANTRG13 | 1190 | 217 | 21.189 | 1220.2 | 1232.7 | 12.5 | 1.029 | OVER | 4408.5 | 9933.7 | 10794.7 | 153 | 10527.7
P352701 | ANGES14 | 1278 | 217 | 22.989 | 1230.2 | 1230.9 | 0.7 | 0.058 | SLIGHT OVER | 4408.5 | 9933.7 | 10794.7 | 152 | 10779.7
P353803 | ANTRNT5 | 1207 | 217 | 21.481 | 1230.2 | 1229.7 | -0.5 | -0.041 | ON TARGET | 4408.5 | 9933.7 | 10794.7 | 152 | 10794.7
P353802 | ANTRNT5 | 1202 | 217 | 21.39 | 1230.2 | 1229.8 | -0.3 | -0.027 | ON TARGET | 4408.5 | 9933.7 | 10794.7 | 151 | 10794.7
Q334852 | ANTRNT5 | 1205 | 217 | 21.455 | 1230.2 | 1232.9 | 2.8 | 0.226 | SLIGHT OVER | 4408.5 | 9933.7 | 10794.7 | 152 | 10734.9
254029856 | ANTRP15 | 1345 | 210 | 22.898 | 1230.2 | 1241.4 | 11.2 | 0.914 | OVER | 4408.5 | 9933.7 | 10794.7 | 151 | 10555.5
263000324 | ANTRNT1 | 1445 | 210 | 24.493 | 1230.2 | 1242.6 | 12.4 | 1.01 | OVER | 4408.5 | 9933.7 | 10794.7 | 150 | 10529.9
264000236 | ANTRNT1 | 1445 | 210 | 24.495 | 1230.2 | 1242.6 | 12.5 | 1.013 | OVER | 4201.9 | 9764.8 | 10585.5 | 148 | 10318.5
264000234 | ANTRNT1 | 1445 | 210 | 24.495 | 1230.2 | 1244.1 | 14 | 1.137 | OVER | 4201.9 | 9764.8 | 10585.5 | 151 | 10286.5
263000322 | ANTRNT1 | 1442 | 210 | 24.439 | 1230.2 | 1245.1 | 14.9 | 1.212 | OVER | 4201.9 | 9764.8 | 10585.5 | 149 | 10267.3
263000325 | ANTRNT1 | 1445 | 210 | 24.504 | 1230.2 | 1246.5 | 16.4 | 1.331 | OVER | 4201.9 | 9764.8 | 10585.5 | 151 | 10235.2
P353934 | ANGENR2 | 1540 | 217 | 27.291 | 1240.2 | 1237.7 | -2.5 | -0.202 | ON TARGET | 4201.9 | 9764.8 | 10585.5 | 150 | 10585.5
Q334984 | ANGENR2 | 1540 | 217 | 25.667 | 1240.2 | 1237.5 | -2.6 | -0.21 | ON TARGET | 4201.9 | 9764.8 | 10585.5 | 150 | 10585.5
P353931 | ANGENR2 | 1540 | 217 | 27.311 | 1240.2 | 1241 | 0.9 | 0.07 | SLIGHT OVER | 4201.9 | 9764.8 | 10585.5 | 152 | 10566.3
R322274 | ANGENR2 | 1540 | 217 | 25.647 | 1240.2 | 1243.8 | 3.6 | 0.292 | SLIGHT OVER | 4201.9 | 9764.8 | 10585.5 | 154 | 10508.6
S354534 | ANGES51 | 1540 | 217 | 27.172 | 1240.2 | 1244.6 | 4.5 | 0.362 | SLIGHT OVER | 4201.9 | 9764.8 | 10585.5 | 156 | 10489.4
S354524 | ANGES51 | 1540 | 217 | 27.222 | 1240.2 | 1248.1 | 8 | 0.642 | SLIGHT OVER | 4556 | 8941.6 | 9831.4 | 160 | 9660.5
R322194 | ANGES51 | 1540 | 217 | 26.759 | 1240.2 | 1252.3 | 12.1 | 0.98 | OVER | 4556 | 8941.6 | 9831.4 | 163 | 9573
Q334974 | ANGENR2 | 1540 | 217 | 25.627 | 1240.2 | 1254.6 | 14.4 | 1.163 | OVER | 4556 | 8941.6 | 9831.4 | 162 | 9523.8
P353964 | ANGENR2 | 1540 | 217 | 25.647 | 1240.2 | 1257.6 | 17.4 | 1.405 | OVER | 4556 | 8941.6 | 9831.4 | 164 | 9459.8
Q334515 | ANGENR2 | 1540 | 217 | 27.497 | 1240.2 | 1259.3 | 19.1 | 1.544 | OVER | 4556 | 8941.6 | 9831.4 | 165 | 9423.5
P353936 | ANGENR2 | 1540 | 217 | 27.311 | 1240.2 | 1262.8 | 22.6 | 1.824 | OVER | 4556 | 8941.6 | 9831.4 | 165 | 9350.9
R322674 | ANTRN08 | 1365 | 217 | 24.409 | 1230.2 | 1268.5 | 38.3 | 3.115 | OVER | 4556 | 8941.6 | 9831.4 | 153 | 9350.9
R322675 | ANTRN08 | 1365 | 217 | 24.37 | 1230.2 | 1270.1 | 40 | 3.249 | OVER | 4556 | 8941.6 | 9831.4 | 152 | 9350.9
R322672 | ANTRN08 | 1365 | 217 | 24.439 | 1230.2 | 1270.8 | 40.7 | 3.307 | OVER | 4556 | 8941.6 | 9831.4 | 152 | 9350.9
R322666 | ANTRN08 | 1365 | 217 | 24.429 | 1230.2 | 1270.5 | 40.4 | 3.283 | OVER | 4556 | 8941.6 | 9831.4 | 152 | 9350.9
R322671 | ANTRN08 | 1365 | 217 | 24.429 | 1230.2 | 1270.3 | 40.1 | 3.263 | OVER | 4556 | 8941.6 | 9831.4 | 152 | 9350.9
R322664 | ANTRN08 | 1365 | 217 | 24.429 | 1230.2 | 1269.2 | 39.1 | 3.176 | OVER | 4556 | 8941.6 | 9831.4 | 153 | 9350.9
R322665 | ANTRN08 | 1365 | 217 | 24.409 | 1230.2 | 1268.7 | 38.6 | 3.135 | OVER | 4556 | 8941.6 | 9831.4 | 153 | 9350.9
R322662 | ANTRN08 | 1365 | 217 | 24.409 | 1230.2 | 1267.5 | 37.4 | 3.037 | OVER | 3835.7 | 7552.3 | 8301.4 | 153 | 9350.9
R322663 | ANTRN08 | 1365 | 217 | 24.429 | 1230.2 | 1265.5 | 35.4 | 2.875 | OVER | 3835.7 | 7552.3 | 8301.4 | 152 | 9350.9
R322656 | ANTRN08 | 1365 | 217 | 24.457 | 1230.2 | 1264.2 | 34.1 | 2.769 | OVER | 3835.7 | 7552.3 | 8301.4 | 152 | 9350.9
R322661 | ANTRN08 | 1365 | 217 | 24.439 | 1230.2 | 1261.7 | 31.6 | 2.567 | OVER | 3835.7 | 7552.3 | 8301.4 | 152 | 9350.9
R322654 | ANTRN08 | 1365 | 217 | 24.409 | 1230.2 | 1258.4 | 28.3 | 2.3 | OVER | 3835.7 | 7552.3 | 8301.4 | 152 | 9350.9
R322655 | ANTRN08 | 1365 | 217 | 24.429 | 1230.2 | 1256.7 | 26.5 | 2.154 | OVER | 3835.7 | 7552.3 | 8301.4 | 153 | 9350.9
R322653 | ANTRN08 | 1365 | 217 | 24.429 | 1230.2 | 1248.9 | 18.7 | 1.522 | OVER | 3835.7 | 7552.3 | 8301.4 | 147 | 9350.9
R322451 | ANGENS6 | 1290 | 217 | 22.852 | 1230.2 | 1237.9 | 7.7 | 0.627 | SLIGHT OVER | 3835.7 | 7552.3 | 8301.4 | 149 | 9350.9
R322452 | ANGENS6 | 1290 | 217 | 22.901 | 1230.2 | 1236.1 | 5.9 | 0.481 | SLIGHT OVER | 3835.7 | 7552.3 | 8301.4 | 149 | 9350.9
S354805 | ANGENS6 | 1290 | 217 | 22.891 | 1230.2 | 1233.2 | 3 | 0.245 | SLIGHT OVER | 3835.7 | 7552.3 | 8301.4 | 148 | 9350.9
S354863 | ANCRMB6 | 1190 | 217 | 20.096 | 1220.2 | 1233.5 | 13.3 | 1.09 | OVER | 3835.7 | 7552.3 | 8301.4 | 148 | 9350.9
S354864 | ANCRMB6 | 1190 | 217 | 19.761 | 1220.2 | 1236.5 | 16.4 | 1.342 | OVER | 3835.7 | 7552.3 | 8301.4 | 151 | 9350.9
S354861 | ANCRMB6 | 1190 | 217 | 21.13 | 1220.2 | 1238.3 | 18.1 | 1.487 | OVER | 3835.7 | 7552.3 | 8301.4 | 153 | 9350.9
P353942 | ANDRW01 | 1140 | 217 | 20.274 | 1220.2 | 1237 | 16.9 | 1.384 | OVER | 1531.9 | 9747.2 | 10046.4 | 153 | 9685.4
P353943 | ANDRW01 | 1140 | 217 | 20.304 | 1220.2 | 1236.7 | 16.5 | 1.356 | OVER | 1531.9 | 9747.2 | 10046.4 | 151 | 9694
Q334958 | ANDRW01 | 1140 | 217 | 20.265 | 1220.2 | 1241.1 | 21 | 1.719 | OVER | 1531.9 | 9747.2 | 10046.4 | 152 | 9597.9
P353945 | ANDRW01 | 1140 | 217 | 20.294 | 1220.2 | 1241.4 | 21.2 | 1.738 | OVER | 1531.9 | 9747.2 | 10046.4 | 150 | 9593.6
S354862 | ANCRMB6 | 1190 | 217 | 21.08 | 1220.2 | 1246.6 | 26.4 | 2.165 | OVER | 1531.9 | 9747.2 | 10046.4 | 151 | 9482.5
P354017 | ANTRG13 | 1090 | 217 | 19.38 | 1220.2 | 1248 | 27.8 | 2.278 | OVER | 1531.9 | 9747.2 | 10046.4 | 149 | 9452.6
P354013 | ANTRG13 | 1090 | 217 | 19.38 | 1220.2 | 1248.6 | 28.5 | 2.333 | OVER | 0 | 9945.1 | 9945.1 | 152 | 9350.9
P354015 | ANTRG13 | 1090 | 217 | 19.38 | 1220.2 | 1248.9 | 28.8 | 2.36 | OVER | 0 | 9945.1 | 9945.1 | 154 | 9350.9

## Comparison Summary
COMPARISON SUMMARY — Method 1 vs Method 2 ¦ Energy Saving Business Case
METHOD 1 FCE → Target |  |  |  |  | METHOD 2 Zone Temp Reduction |  |  |  | COMPARISON
Schedule | M1 FCE Excess (°C) | M1 Energy Saving (NM3/HR) | M1 Saving % | M1 Total (NM3/sched) | M2 Zone Reduction (°C avg) | M2 Energy Saving (NM3/HR) | M2 Saving % | M2 Total (NM3/sched) | Higher Saving | Recommended Method | Rationale
S19 | 16 | 277.3 | 2.8% | 3133 | 15.7 | 387.5 | 4.0% | 4379 | M2 | M2 | Zone control more effective at this excess level
S21 | 18.7 | 336.5 | 3.5% | 3365 | 17.7 | 466.1 | 4.8% | 4661 | M2 | M1 | Large FCE excess — FCE control critical
S17 | 19.1 | 342.2 | 3.8% | 3730 | 12 | 290.5 | 3.2% | 3166 | M1 | M1 | Large FCE excess — FCE control critical
S18 | 19.6 | 349.4 | 3.5% | 3564 | 15 | 412.2 | 4.1% | 4204 | M2 | M1 | Large FCE excess — FCE control critical
S14 | 5.5 | 58.5 | 0.7% | 667 | 3.3 | 42.5 | 0.5% | 484 | M1 | M2 | Zone control more effective at this excess level
S16 | 9.5 | 152.7 | 1.4% | 1344 | 19 | 642.9 | 5.9% | 5658 | M2 | M2 | Zone control more effective at this excess level