## 1. Summary Dashboard
FURNACE OPTIMISATION - SUMMARY DASHBOARD (5 SCHEDULES)
Energy = (COREX/5.12)+NG ¦ Model SP always <= Current SP ¦ FCE always >= Recipe Target ¦ Overheated = dev > +5 degC
SCHEDULE COMPARISON
Schedule | Type | Date | Slabs | Overheated | Actual Fuel | Model Fuel | Fuel Saved | Curr Energy | Mdl Energy | Energy Save | Actual On-Tgt | Mdl On-Tgt | Mean Dev | Max Dev | FGT | AFR
S1 - Schedule 20260017 | SEVERE OVERHEAT | 05 Jan 2026 | 102 | 88 | 11214 | 33837 | -22623 | 8957.7 | 27029.5 | -18071.8 | 93 | 102 | 19.1 | 38.3 | 359.4 | 11.239
S2 - Schedule 20251783 | OVER-FIRED | 03 Oct 2025 | 15 | 10 | 40985 | 34826 | 6159 | 9259 | 7835.4 | 1423.6 | 14 | 15 | 5.9 | 18.4 | 429.3 | 10.434
S3 - Schedule 20252089 | SEVERE OVERHEAT | 16 Nov 2025 | 13 | 9 | 27006 | 29224 | -2218 | 6195.8 | 6689.5 | -493.7 | 13 | 13 | 9.8 | 20.8 | 421.6 | 11.058
S4 - Schedule 20252242 | SEVERE OVERHEAT | 08 Dec 2025 | 25 | 23 | 35967 | 32713 | 3254 | 8830.2 | 8013.1 | 817.1 | 25 | 25 | 17.7 | 36.8 | 447 | 10.494
S5 - Schedule 20251988 | MIXED | 01 Nov 2025 | 29 | 22 | 31828 | 32109 | -281 | 7370.6 | 7397.9 | -27.3 | 28 | 29 | 8.6 | 14.9 | 366.4 | 10.789
ZONE SETPOINTS - CURRENT vs MODEL (ALL MODEL SP <= CURRENT SP)
Schedule | Z1 Cur | Z2 Cur | Z3 Cur | Z4 Cur | Z5 Cur | Z6 Cur | Z7 Cur | Z8 Cur | Z1 Mdl | Z2 Mdl | Z3 Mdl | Z4 Mdl | Z5 Mdl | Z6 Mdl | Z7 Mdl | Z8 Mdl
S1 - Schedule 20260017 | 1285 | 1293 | 1322 | 1325 | 1285 | 1264 | 1283 | 1265 | 1235 | 1238 | 1292 | 1300 | 1270 | 1249 | 1268 | 1250
S2 - Schedule 20251783 | 1264 | 1264 | 1327 | 1329 | 1261 | 1258 | 1260 | 1259 | 1239 | 1234 | 1312 | 1317 | 1255 | 1252 | 1254 | 1253
S3 - Schedule 20252089 | 1249 | 1232 | 1277 | 1263 | 1258 | 1258 | 1251 | 1252 | 1211 | 1190 | 1255 | 1245 | 1248 | 1248 | 1241 | 1242
S4 - Schedule 20252242 | 1271 | 1272 | 1326 | 1313 | 1272 | 1268 | 1262 | 1265 | 1221 | 1217 | 1296 | 1288 | 1257 | 1253 | 1247 | 1250
S5 - Schedule 20251988 | 1245 | 1254 | 1316 | 1311 | 1249 | 1242 | 1252 | 1234 | 1207 | 1212 | 1294 | 1293 | 1239 | 1232 | 1242 | 1224

## 2. All Overheated Slabs
OVERHEATED SLABS - ALL 5 SCHEDULES (Actual Dev > +5 degC above Recipe)
Model corrects each overheated slab to recipe+0.8 to recipe+3.5 degC - precise quality margin
Schedule | Type | Slab# | Grade | Thk | Entry | Recipe | Actual FCE | Actual Dev | Model FCE | Model Dev | Excess Fixed | Zone SP Reductions | Cause
S1 - Schedule 20260017 | SEVERE OVERHEAT | 1 | ANCRMB2 | 217 | 141 | 1230.2 | 1259.3 | +29.1 | 1233.7 | +3.5 | -25.6 fixed | Z1:-50, Z2:-55, Z3:-30, Z4:-25 | Z1/Z2 over-serving - preheat too high
S1 - Schedule 20260017 | SEVERE OVERHEAT | 2 | ANCRMB2 | 217 | 123 | 1230.2 | 1257.5 | +27.4 | 1233.7 | +3.5 | -23.9 fixed | Z1:-50, Z2:-55, Z3:-30, Z4:-25 | Z1/Z2 over-serving - preheat too high
S1 - Schedule 20260017 | SEVERE OVERHEAT | 3 | ANCRMB2 | 217 | 157 | 1230.2 | 1257.5 | +27.4 | 1233.7 | +3.5 | -23.9 fixed | Z1:-50, Z2:-55, Z3:-30, Z4:-25 | Z1/Z2 over-serving - preheat too high
S1 - Schedule 20260017 | SEVERE OVERHEAT | 4 | ANCRT09 | 217 | 120 | 1230.2 | 1256.1 | +26.0 | 1233.7 | +3.5 | -22.5 fixed | Z1:-50, Z2:-55, Z3:-30, Z4:-25 | Z1/Z2 over-serving - preheat too high
S1 - Schedule 20260017 | SEVERE OVERHEAT | 5 | ANCRT09 | 217 | 116 | 1230.2 | 1256.6 | +26.5 | 1233.7 | +3.5 | -23.0 fixed | Z1:-50, Z2:-55, Z3:-30, Z4:-25 | Z1/Z2 over-serving - preheat too high
S1 - Schedule 20260017 | SEVERE OVERHEAT | 6 | ANTRG55 | 217 | 47 | 1220.2 | 1255.6 | +35.5 | 1223.7 | +3.5 | -32.0 fixed | Z1:-50, Z2:-55, Z3:-30, Z4:-25 | Z1/Z2 over-serving - preheat too high
S1 - Schedule 20260017 | SEVERE OVERHEAT | 7 | ANTRG55 | 217 | 63 | 1220.2 | 1256.8 | +36.7 | 1223.7 | +3.5 | -33.2 fixed | Z1:-50, Z2:-55, Z3:-30, Z4:-25 | Z1/Z2 over-serving - preheat too high
S1 - Schedule 20260017 | SEVERE OVERHEAT | 8 | ANTRG55 | 217 | 90 | 1220.2 | 1258.2 | +38.0 | 1223.7 | +3.5 | -34.5 fixed | Z1:-50, Z2:-55, Z3:-30, Z4:-25 | Z1/Z2 over-serving - preheat too high
S1 - Schedule 20260017 | SEVERE OVERHEAT | 9 | ANTRG13 | 217 | 140 | 1220.2 | 1258.5 | +38.3 | 1223.7 | +3.5 | -34.8 fixed | Z1:-50, Z2:-55, Z3:-30, Z4:-25 | Z1/Z2 over-serving - preheat too high
S1 - Schedule 20260017 | SEVERE OVERHEAT | 10 | ANTRG13 | 217 | 156 | 1220.2 | 1258.2 | +38.0 | 1223.7 | +3.5 | -34.5 fixed | Z1:-50, Z2:-55, Z3:-30, Z4:-25 | Z1/Z2 over-serving - preheat too high
S1 - Schedule 20260017 | SEVERE OVERHEAT | 11 | ANTRG13 | 217 | 148 | 1220.2 | 1257.6 | +37.4 | 1223.7 | +3.5 | -33.9 fixed | Z1:-50, Z2:-55, Z3:-30, Z4:-25 | Z1/Z2 over-serving - preheat too high
S1 - Schedule 20260017 | SEVERE OVERHEAT | 12 | ANTRG13 | 217 | 176 | 1220.2 | 1257.5 | +37.3 | 1223.7 | +3.5 | -33.8 fixed | Z1:-50, Z2:-55, Z3:-30, Z4:-25 | Z1/Z2 over-serving - preheat too high
S1 - Schedule 20260017 | SEVERE OVERHEAT | 13 | ANTRG13 | 217 | 153 | 1220.2 | 1256.6 | +36.5 | 1223.7 | +3.5 | -33.0 fixed | Z1:-50, Z2:-55, Z3:-30, Z4:-25 | Z1/Z2 over-serving - preheat too high
S1 - Schedule 20260017 | SEVERE OVERHEAT | 14 | ANTRG13 | 217 | 195 | 1220.2 | 1256 | +35.8 | 1223.7 | +3.5 | -32.3 fixed | Z1:-50, Z2:-55, Z3:-30, Z4:-25 | Z1/Z2 over-serving - preheat too high
S1 - Schedule 20260017 | SEVERE OVERHEAT | 15 | ANTRG55 | 217 | 146 | 1230.2 | 1254.8 | +24.6 | 1233.7 | +3.5 | -21.1 fixed | Z1:-50, Z2:-55, Z3:-30, Z4:-25 | Z1/Z2 over-serving - preheat too high
S1 - Schedule 20260017 | SEVERE OVERHEAT | 16 | ANTRG55 | 217 | 163 | 1230.2 | 1254.7 | +24.5 | 1233.7 | +3.5 | -21.0 fixed | Z1:-50, Z2:-55, Z3:-30, Z4:-25 | Z1/Z2 over-serving - preheat too high
S1 - Schedule 20260017 | SEVERE OVERHEAT | 17 | ANTRG55 | 217 | 161 | 1230.2 | 1254.5 | +24.4 | 1233.7 | +3.5 | -20.9 fixed | Z1:-50, Z2:-55, Z3:-30, Z4:-25 | Z1/Z2 over-serving - preheat too high
S1 - Schedule 20260017 | SEVERE OVERHEAT | 18 | ANTRG55 | 217 | 156 | 1230.2 | 1253.9 | +23.8 | 1233.7 | +3.5 | -20.3 fixed | Z1:-50, Z2:-55, Z3:-30, Z4:-25 | Z1/Z2 over-serving - preheat too high
S1 - Schedule 20260017 | SEVERE OVERHEAT | 19 | ANTRG55 | 217 | 153 | 1230.2 | 1254.2 | +24.0 | 1233.7 | +3.5 | -20.5 fixed | Z1:-50, Z2:-55, Z3:-30, Z4:-25 | Z1/Z2 over-serving - preheat too high
S1 - Schedule 20260017 | SEVERE OVERHEAT | 20 | ANCRT09 | 217 | 86 | 1230.2 | 1252.1 | +22.0 | 1233.7 | +3.5 | -18.5 fixed | Z1:-50, Z2:-55, Z3:-30, Z4:-25 | Z1/Z2 over-serving - preheat too high
S1 - Schedule 20260017 | SEVERE OVERHEAT | 21 | ANCRT09 | 217 | 102 | 1230.2 | 1251.9 | +21.7 | 1233.7 | +3.5 | -18.2 fixed | Z1:-50, Z2:-55, Z3:-30, Z4:-25 | Z1/Z2 over-serving - preheat too high
S1 - Schedule 20260017 | SEVERE OVERHEAT | 22 | ANGENP6 | 217 | 141 | 1230.2 | 1250.7 | +20.6 | 1233.7 | +3.5 | -17.1 fixed | Z1:-50, Z2:-55, Z3:-30, Z4:-25 | Z1/Z2 over-serving - preheat too high
S1 - Schedule 20260017 | SEVERE OVERHEAT | 23 | ANGEN13 | 217 | 119 | 1230.2 | 1249.1 | +19.0 | 1233.7 | +3.5 | -15.5 fixed | Z1:-50, Z2:-55, Z3:-30, Z4:-25 | Z1/Z2 over-serving - preheat too high
S1 - Schedule 20260017 | SEVERE OVERHEAT | 24 | ANGEN13 | 217 | 148 | 1230.2 | 1249.7 | +19.5 | 1233.7 | +3.5 | -16.0 fixed | Z1:-50, Z2:-55, Z3:-30, Z4:-25 | Z1/Z2 over-serving - preheat too high
S1 - Schedule 20260017 | SEVERE OVERHEAT | 25 | ANGENT2 | 217 | 160 | 1230.2 | 1249 | +18.8 | 1233.7 | +3.5 | -15.3 fixed | Z1:-50, Z2:-55, Z3:-30, Z4:-25 | Z1/Z2 over-serving - preheat too high
S1 - Schedule 20260017 | SEVERE OVERHEAT | 26 | ANGENT2 | 217 | 171 | 1230.2 | 1249.4 | +19.3 | 1233.7 | +3.5 | -15.8 fixed | Z1:-50, Z2:-55, Z3:-30, Z4:-25 | Z1/Z2 over-serving - preheat too high
S1 - Schedule 20260017 | SEVERE OVERHEAT | 27 | ANGENT2 | 217 | 173 | 1230.2 | 1249.2 | +19.0 | 1233.7 | +3.5 | -15.5 fixed | Z1:-50, Z2:-55, Z3:-30, Z4:-25 | Z1/Z2 over-serving - preheat too high
S1 - Schedule 20260017 | SEVERE OVERHEAT | 28 | ANGENT2 | 217 | 167 | 1230.2 | 1249.7 | +19.5 | 1233.7 | +3.5 | -16.0 fixed | Z1:-50, Z2:-55, Z3:-30, Z4:-25 | Z1/Z2 over-serving - preheat too high
S1 - Schedule 20260017 | SEVERE OVERHEAT | 29 | ANGENT2 | 217 | 159 | 1230.2 | 1249.4 | +19.3 | 1233.7 | +3.5 | -15.8 fixed | Z1:-50, Z2:-55, Z3:-30, Z4:-25 | Z1/Z2 over-serving - preheat too high
S1 - Schedule 20260017 | SEVERE OVERHEAT | 30 | ANTRNT1 | 210 | 62 | 1230.2 | 1254.5 | +24.3 | 1233.7 | +3.5 | -20.8 fixed | Z1:-50, Z2:-55, Z3:-30, Z4:-25 | Z1/Z2 over-serving - preheat too high
S1 - Schedule 20260017 | SEVERE OVERHEAT | 31 | ANTRNT1 | 210 | 56 | 1230.2 | 1255.1 | +25.0 | 1233.7 | +3.5 | -21.5 fixed | Z1:-50, Z2:-55, Z3:-30, Z4:-25 | Z1/Z2 over-serving - preheat too high
S1 - Schedule 20260017 | SEVERE OVERHEAT | 32 | ANTRNT1 | 210 | 55 | 1230.2 | 1255.6 | +25.5 | 1233.7 | +3.5 | -22.0 fixed | Z1:-50, Z2:-55, Z3:-30, Z4:-25 | Z1/Z2 over-serving - preheat too high
S1 - Schedule 20260017 | SEVERE OVERHEAT | 33 | ANGES51 | 217 | 203 | 1240.2 | 1254.5 | +14.4 | 1243.7 | +3.5 | -10.9 fixed | Z1:-50, Z2:-55, Z3:-30, Z4:-25 | Z1/Z2 over-serving - preheat too high
S1 - Schedule 20260017 | SEVERE OVERHEAT | 34 | ANGES51 | 217 | 247 | 1240.2 | 1255.5 | +15.3 | 1243.7 | +3.5 | -11.8 fixed | Z1:-50, Z2:-55, Z3:-30, Z4:-25 | Z1/Z2 over-serving - preheat too high
S1 - Schedule 20260017 | SEVERE OVERHEAT | 35 | ANGES51 | 217 | 250 | 1240.2 | 1251.3 | +11.1 | 1243.7 | +3.5 | -7.6 fixed | Z1:-50, Z2:-55, Z3:-30, Z4:-25 | Z1/Z2 over-serving - preheat too high
S1 - Schedule 20260017 | SEVERE OVERHEAT | 36 | ANGES51 | 217 | 272 | 1240.2 | 1252.6 | +12.5 | 1243.7 | +3.5 | -9.0 fixed | Z1:-50, Z2:-55, Z3:-30, Z4:-25 | Z1/Z2 over-serving - preheat too high
S1 - Schedule 20260017 | SEVERE OVERHEAT | 37 | ANGES51 | 217 | 251 | 1240.2 | 1252.3 | +12.1 | 1243.7 | +3.5 | -8.6 fixed | Z1:-50, Z2:-55, Z3:-30, Z4:-25 | Z1/Z2 over-serving - preheat too high
S1 - Schedule 20260017 | SEVERE OVERHEAT | 38 | ANGES51 | 217 | 235 | 1240.2 | 1251.5 | +11.3 | 1243.7 | +3.5 | -7.8 fixed | Z1:-50, Z2:-55, Z3:-30, Z4:-25 | Z1/Z2 over-serving - preheat too high
S1 - Schedule 20260017 | SEVERE OVERHEAT | 39 | ANGES51 | 217 | 251 | 1240.2 | 1251.3 | +11.1 | 1243.7 | +3.5 | -7.6 fixed | Z1:-50, Z2:-55, Z3:-30, Z4:-25 | Z1/Z2 over-serving - preheat too high
S1 - Schedule 20260017 | SEVERE OVERHEAT | 40 | ANGES51 | 217 | 256 | 1240.2 | 1250.4 | +10.2 | 1243.7 | +3.5 | -6.7 fixed | Z1:-50, Z2:-55, Z3:-30, Z4:-25 | Z1/Z2 over-serving - preheat too high
S1 - Schedule 20260017 | SEVERE OVERHEAT | 41 | ANGES51 | 217 | 242 | 1240.2 | 1248.3 | +8.1 | 1243.7 | +3.5 | -4.6 fixed | Z1:-50, Z2:-55, Z3:-30, Z4:-25 | Z1/Z2 over-serving - preheat too high
S1 - Schedule 20260017 | SEVERE OVERHEAT | 42 | ANGES51 | 217 | 243 | 1240.2 | 1246.3 | +6.2 | 1243.7 | +3.5 | -2.7 fixed | Z1:-50, Z2:-55, Z3:-30, Z4:-25 | Zone overshoot
S1 - Schedule 20260017 | SEVERE OVERHEAT | 57 | ANTRG13 | 217 | 158 | 1220.2 | 1231.4 | +11.3 | 1223.7 | +3.5 | -7.8 fixed | Z1:-50, Z2:-55, Z3:-30, Z4:-25 | Z1/Z2 over-serving - preheat too high
S1 - Schedule 20260017 | SEVERE OVERHEAT | 58 | ANTRG13 | 217 | 185 | 1220.2 | 1234.4 | +14.2 | 1223.7 | +3.5 | -10.7 fixed | Z1:-50, Z2:-55, Z3:-30, Z4:-25 | Z1/Z2 over-serving - preheat too high
S1 - Schedule 20260017 | SEVERE OVERHEAT | 59 | ANTRG13 | 217 | 178 | 1220.2 | 1235.3 | +15.1 | 1223.7 | +3.5 | -11.6 fixed | Z1:-50, Z2:-55, Z3:-30, Z4:-25 | Z1/Z2 over-serving - preheat too high
S1 - Schedule 20260017 | SEVERE OVERHEAT | 60 | ANTRG13 | 217 | 190 | 1220.2 | 1238.2 | +18.1 | 1223.7 | +3.5 | -14.6 fixed | Z1:-50, Z2:-55, Z3:-30, Z4:-25 | Z1/Z2 over-serving - preheat too high
S1 - Schedule 20260017 | SEVERE OVERHEAT | 61 | ANTRG13 | 217 | 165 | 1220.2 | 1243.3 | +23.1 | 1223.7 | +3.5 | -19.6 fixed | Z1:-50, Z2:-55, Z3:-30, Z4:-25 | Z1/Z2 over-serving - preheat too high
S1 - Schedule 20260017 | SEVERE OVERHEAT | 62 | ANTRG13 | 217 | 167 | 1220.2 | 1244.3 | +24.1 | 1223.7 | +3.5 | -20.6 fixed | Z1:-50, Z2:-55, Z3:-30, Z4:-25 | Z1/Z2 over-serving - preheat too high
S1 - Schedule 20260017 | SEVERE OVERHEAT | 63 | ANTRG13 | 217 | 161 | 1220.2 | 1245.4 | +25.2 | 1223.7 | +3.5 | -21.7 fixed | Z1:-50, Z2:-55, Z3:-30, Z4:-25 | Z1/Z2 over-serving - preheat too high
S1 - Schedule 20260017 | SEVERE OVERHEAT | 64 | ANTRG13 | 217 | 155 | 1220.2 | 1247.4 | +27.2 | 1223.7 | +3.5 | -23.7 fixed | Z1:-50, Z2:-55, Z3:-30, Z4:-25 | Z1/Z2 over-serving - preheat too high
S1 - Schedule 20260017 | SEVERE OVERHEAT | 65 | ANTRG55 | 217 | 114 | 1230.2 | 1250.1 | +19.9 | 1233.7 | +3.5 | -16.4 fixed | Z1:-50, Z2:-55, Z3:-30, Z4:-25 | Z1/Z2 over-serving - preheat too high
S1 - Schedule 20260017 | SEVERE OVERHEAT | 66 | ANTRG55 | 217 | 127 | 1230.2 | 1252.1 | +22.0 | 1233.7 | +3.5 | -18.5 fixed | Z1:-50, Z2:-55, Z3:-30, Z4:-25 | Z1/Z2 over-serving - preheat too high
S1 - Schedule 20260017 | SEVERE OVERHEAT | 67 | ANTRG55 | 217 | 137 | 1230.2 | 1253 | +22.9 | 1233.7 | +3.5 | -19.4 fixed | Z1:-50, Z2:-55, Z3:-30, Z4:-25 | Z1/Z2 over-serving - preheat too high
S1 - Schedule 20260017 | SEVERE OVERHEAT | 68 | ANTRG55 | 217 | 128 | 1230.2 | 1254.1 | +23.9 | 1233.7 | +3.5 | -20.4 fixed | Z1:-50, Z2:-55, Z3:-30, Z4:-25 | Z1/Z2 over-serving - preheat too high
S1 - Schedule 20260017 | SEVERE OVERHEAT | 69 | ANGENS6 | 217 | 408 | 1230.2 | 1256 | +25.9 | 1233.7 | +3.5 | -22.4 fixed | Z1:-50, Z2:-55, Z3:-30, Z4:-25 | Z1/Z2 over-serving - preheat too high
S1 - Schedule 20260017 | SEVERE OVERHEAT | 70 | ANGENS6 | 217 | 448 | 1230.2 | 1256.3 | +26.2 | 1233.7 | +3.5 | -22.7 fixed | Z1:-50, Z2:-55, Z3:-30, Z4:-25 | Z1/Z2 over-serving - preheat too high
S1 - Schedule 20260017 | SEVERE OVERHEAT | 71 | ANGENS6 | 217 | 469 | 1230.2 | 1256.1 | +26.0 | 1233.7 | +3.5 | -22.5 fixed | Z1:-50, Z2:-55, Z3:-30, Z4:-25 | Z1/Z2 over-serving - preheat too high
S1 - Schedule 20260017 | SEVERE OVERHEAT | 72 | ANGENP6 | 217 | 145 | 1230.2 | 1253.5 | +23.3 | 1233.7 | +3.5 | -19.8 fixed | Z1:-50, Z2:-55, Z3:-30, Z4:-25 | Z1/Z2 over-serving - preheat too high
S1 - Schedule 20260017 | SEVERE OVERHEAT | 73 | ANCRMB2 | 217 | 111 | 1230.2 | 1253.7 | +23.6 | 1233.7 | +3.5 | -20.1 fixed | Z1:-50, Z2:-55, Z3:-30, Z4:-25 | Z1/Z2 over-serving - preheat too high
S1 - Schedule 20260017 | SEVERE OVERHEAT | 74 | ANIFS01 | 217 | 87 | 1220.2 | 1252.7 | +32.5 | 1223.7 | +3.5 | -29.0 fixed | Z1:-50, Z2:-55, Z3:-30, Z4:-25 | Z1/Z2 over-serving - preheat too high
S1 - Schedule 20260017 | SEVERE OVERHEAT | 75 | ANIFS01 | 217 | 113 | 1220.2 | 1251.5 | +31.4 | 1223.7 | +3.5 | -27.9 fixed | Z1:-50, Z2:-55, Z3:-30, Z4:-25 | Z1/Z2 over-serving - preheat too high
S1 - Schedule 20260017 | SEVERE OVERHEAT | 76 | ANIFS01 | 217 | 83 | 1220.2 | 1250.9 | +30.8 | 1223.7 | +3.5 | -27.3 fixed | Z1:-50, Z2:-55, Z3:-30, Z4:-25 | Z1/Z2 over-serving - preheat too high
S1 - Schedule 20260017 | SEVERE OVERHEAT | 77 | ANIFS01 | 217 | 69 | 1220.2 | 1250 | +29.8 | 1223.7 | +3.5 | -26.3 fixed | Z1:-50, Z2:-55, Z3:-30, Z4:-25 | Z1/Z2 over-serving - preheat too high
S1 - Schedule 20260017 | SEVERE OVERHEAT | 78 | ANIFS01 | 217 | 65 | 1220.2 | 1249.2 | +29.1 | 1223.7 | +3.5 | -25.6 fixed | Z1:-50, Z2:-55, Z3:-30, Z4:-25 | Z1/Z2 over-serving - preheat too high
S1 - Schedule 20260017 | SEVERE OVERHEAT | 79 | ANIFS01 | 217 | 53 | 1220.2 | 1248 | +27.8 | 1223.7 | +3.5 | -24.3 fixed | Z1:-50, Z2:-55, Z3:-30, Z4:-25 | Z1/Z2 over-serving - preheat too high
S1 - Schedule 20260017 | SEVERE OVERHEAT | 80 | ANIFS01 | 217 | 63 | 1220.2 | 1246.7 | +26.5 | 1223.7 | +3.5 | -23.0 fixed | Z1:-50, Z2:-55, Z3:-30, Z4:-25 | Z1/Z2 over-serving - preheat too high
S1 - Schedule 20260017 | SEVERE OVERHEAT | 81 | ANIFS01 | 217 | 46 | 1220.2 | 1245.3 | +25.1 | 1223.7 | +3.5 | -21.6 fixed | Z1:-50, Z2:-55, Z3:-30, Z4:-25 | Z1/Z2 over-serving - preheat too high
S1 - Schedule 20260017 | SEVERE OVERHEAT | 82 | ANIFS01 | 217 | 76 | 1220.2 | 1244.8 | +24.6 | 1223.7 | +3.5 | -21.1 fixed | Z1:-50, Z2:-55, Z3:-30, Z4:-25 | Z1/Z2 over-serving - preheat too high
S1 - Schedule 20260017 | SEVERE OVERHEAT | 83 | ANIFS01 | 217 | 66 | 1220.2 | 1243.5 | +23.4 | 1223.7 | +3.5 | -19.9 fixed | Z1:-50, Z2:-55, Z3:-30, Z4:-25 | Z1/Z2 over-serving - preheat too high
S1 - Schedule 20260017 | SEVERE OVERHEAT | 84 | ANIFS01 | 217 | 55 | 1220.2 | 1243.1 | +22.9 | 1223.7 | +3.5 | -19.4 fixed | Z1:-50, Z2:-55, Z3:-30, Z4:-25 | Z1/Z2 over-serving - preheat too high
S1 - Schedule 20260017 | SEVERE OVERHEAT | 85 | ANIFS01 | 217 | 41 | 1220.2 | 1243.8 | +23.7 | 1223.7 | +3.5 | -20.2 fixed | Z1:-50, Z2:-55, Z3:-30, Z4:-25 | Z1/Z2 over-serving - preheat too high
S1 - Schedule 20260017 | SEVERE OVERHEAT | 86 | ANIFS01 | 217 | 44 | 1220.2 | 1243.6 | +23.4 | 1223.7 | +3.5 | -19.9 fixed | Z1:-50, Z2:-55, Z3:-30, Z4:-25 | Z1/Z2 over-serving - preheat too high
S1 - Schedule 20260017 | SEVERE OVERHEAT | 87 | ANTRG55 | 217 | 89 | 1220.2 | 1244.1 | +24.0 | 1223.7 | +3.5 | -20.5 fixed | Z1:-50, Z2:-55, Z3:-30, Z4:-25 | Z1/Z2 over-serving - preheat too high
S1 - Schedule 20260017 | SEVERE OVERHEAT | 88 | ANTRG55 | 217 | 92 | 1220.2 | 1245 | +24.9 | 1223.7 | +3.5 | -21.4 fixed | Z1:-50, Z2:-55, Z3:-30, Z4:-25 | Z1/Z2 over-serving - preheat too high
S1 - Schedule 20260017 | SEVERE OVERHEAT | 89 | ANTRG55 | 217 | 85 | 1220.2 | 1245 | +24.8 | 1223.7 | +3.5 | -21.3 fixed | Z1:-50, Z2:-55, Z3:-30, Z4:-25 | Z1/Z2 over-serving - preheat too high
S1 - Schedule 20260017 | SEVERE OVERHEAT | 90 | ANTRG55 | 217 | 91 | 1220.2 | 1245.5 | +25.3 | 1223.7 | +3.5 | -21.8 fixed | Z1:-50, Z2:-55, Z3:-30, Z4:-25 | Z1/Z2 over-serving - preheat too high
S1 - Schedule 20260017 | SEVERE OVERHEAT | 91 | ANTRG55 | 217 | 84 | 1220.2 | 1244.7 | +24.5 | 1223.7 | +3.5 | -21.0 fixed | Z1:-50, Z2:-55, Z3:-30, Z4:-25 | Z1/Z2 over-serving - preheat too high
S1 - Schedule 20260017 | SEVERE OVERHEAT | 92 | ANTRG55 | 217 | 82 | 1220.2 | 1244.2 | +24.1 | 1223.7 | +3.5 | -20.6 fixed | Z1:-50, Z2:-55, Z3:-30, Z4:-25 | Z1/Z2 over-serving - preheat too high
S1 - Schedule 20260017 | SEVERE OVERHEAT | 93 | ANTRG55 | 217 | 95 | 1220.2 | 1244.2 | +24.1 | 1223.7 | +3.5 | -20.6 fixed | Z1:-50, Z2:-55, Z3:-30, Z4:-25 | Z1/Z2 over-serving - preheat too high
S1 - Schedule 20260017 | SEVERE OVERHEAT | 94 | ANTRG55 | 217 | 89 | 1220.2 | 1244.3 | +24.1 | 1223.7 | +3.5 | -20.6 fixed | Z1:-50, Z2:-55, Z3:-30, Z4:-25 | Z1/Z2 over-serving - preheat too high
S1 - Schedule 20260017 | SEVERE OVERHEAT | 95 | ANTRG55 | 217 | 95 | 1220.2 | 1243.9 | +23.8 | 1223.7 | +3.5 | -20.3 fixed | Z1:-50, Z2:-55, Z3:-30, Z4:-25 | Z1/Z2 over-serving - preheat too high
S1 - Schedule 20260017 | SEVERE OVERHEAT | 96 | ANTRG55 | 217 | 100 | 1220.2 | 1243.2 | +23.1 | 1223.7 | +3.5 | -19.6 fixed | Z1:-50, Z2:-55, Z3:-30, Z4:-25 | Z1/Z2 over-serving - preheat too high
S1 - Schedule 20260017 | SEVERE OVERHEAT | 97 | ANTRG55 | 217 | 100 | 1220.2 | 1242.1 | +21.9 | 1223.7 | +3.5 | -18.4 fixed | Z1:-50, Z2:-55, Z3:-30, Z4:-25 | Z1/Z2 over-serving - preheat too high
S1 - Schedule 20260017 | SEVERE OVERHEAT | 98 | ANTRG55 | 217 | 102 | 1220.2 | 1242 | +21.9 | 1223.7 | +3.5 | -18.4 fixed | Z1:-50, Z2:-55, Z3:-30, Z4:-25 | Z1/Z2 over-serving - preheat too high
S1 - Schedule 20260017 | SEVERE OVERHEAT | 99 | ANTRG55 | 217 | 99 | 1220.2 | 1239.8 | +19.7 | 1223.7 | +3.5 | -16.2 fixed | Z1:-50, Z2:-55, Z3:-30, Z4:-25 | Z1/Z2 over-serving - preheat too high
S1 - Schedule 20260017 | SEVERE OVERHEAT | 100 | ANTRG55 | 217 | 98 | 1220.2 | 1231.9 | +11.7 | 1223.7 | +3.5 | -8.2 fixed | Z1:-50, Z2:-55, Z3:-30, Z4:-25 | Z1/Z2 over-serving - preheat too high
S1 - Schedule 20260017 | SEVERE OVERHEAT | 101 | ANTRG55 | 217 | 97 | 1220.2 | 1227.4 | +7.2 | 1223.7 | +3.5 | -3.7 fixed | Z1:-50, Z2:-55, Z3:-30, Z4:-25 | Zone overshoot
S1 - Schedule 20260017 | SEVERE OVERHEAT | 102 | ANTRG55 | 217 | 93 | 1220.2 | 1226.5 | +6.4 | 1223.7 | +3.5 | -2.9 fixed | Z1:-50, Z2:-55, Z3:-30, Z4:-25 | Zone overshoot
S2 - Schedule 20251783 | OVER-FIRED | 2 | ANIFS01 | 217 | 44 | 1220.2 | 1238.6 | +18.4 | 1223.7 | +3.5 | -14.9 fixed | Z1:-25, Z2:-30, Z3:-15, Z4:-12 | Z1/Z2 over-serving - preheat too high
S2 - Schedule 20251783 | OVER-FIRED | 3 | ANCRP09 | 217 | 432 | 1230.2 | 1243.4 | +13.3 | 1233.7 | +3.5 | -9.8 fixed | Z1:-25, Z2:-30, Z3:-15, Z4:-12 | Z1/Z2 over-serving - preheat too high
S2 - Schedule 20251783 | OVER-FIRED | 4 | ANEDD02 | 217 | 53 | 1230.2 | 1238.4 | +8.3 | 1233.7 | +3.5 | -4.8 fixed | Z1:-25, Z2:-30, Z3:-15, Z4:-12 | Z1/Z2 over-serving - preheat too high
S2 - Schedule 20251783 | OVER-FIRED | 5 | ANTRN51 | 217 | 35 | 1230.2 | 1235.5 | +5.3 | 1233.7 | +3.5 | -1.8 fixed | Z1:-25, Z2:-30, Z3:-15, Z4:-12 | Zone overshoot
S2 - Schedule 20251783 | OVER-FIRED | 7 | ANIFS01 | 217 | 38 | 1230.2 | 1236 | +5.8 | 1233.7 | +3.5 | -2.3 fixed | Z1:-25, Z2:-30, Z3:-15, Z4:-12 | Zone overshoot
S2 - Schedule 20251783 | OVER-FIRED | 8 | ANDRWB2 | 217 | 53 | 1230.2 | 1236.8 | +6.7 | 1233.7 | +3.5 | -3.2 fixed | Z1:-25, Z2:-30, Z3:-15, Z4:-12 | Zone overshoot
S2 - Schedule 20251783 | OVER-FIRED | 10 | ANTRN65 | 217 | 44 | 1220.2 | 1227.3 | +7.2 | 1223.7 | +3.5 | -3.7 fixed | Z1:-25, Z2:-30, Z3:-15, Z4:-12 | Zone overshoot
S2 - Schedule 20251783 | OVER-FIRED | 13 | ANTRK65 | 217 | 46 | 1220.2 | 1227 | +6.8 | 1223.7 | +3.5 | -3.3 fixed | Z1:-25, Z2:-30, Z3:-15, Z4:-12 | Zone overshoot
S2 - Schedule 20251783 | OVER-FIRED | 14 | ANTRK65 | 217 | 50 | 1220.2 | 1228.5 | +8.4 | 1223.7 | +3.5 | -4.9 fixed | Z1:-25, Z2:-30, Z3:-15, Z4:-12 | Z1/Z2 over-serving - preheat too high
S2 - Schedule 20251783 | OVER-FIRED | 15 | ANTRN04 | 217 | 67 | 1220.2 | 1229.8 | +9.6 | 1223.7 | +3.5 | -6.1 fixed | Z1:-25, Z2:-30, Z3:-15, Z4:-12 | Z1/Z2 over-serving - preheat too high
S3 - Schedule 20252089 | SEVERE OVERHEAT | 1 | ANCRMB6 | 218 | 38 | 1230.2 | 1248.6 | +18.5 | 1231.6 | +1.4 | -17.1 fixed | Z1:-38, Z2:-42, Z3:-22, Z4:-18 | Z1/Z2 over-serving - preheat too high
S3 - Schedule 20252089 | SEVERE OVERHEAT | 2 | ANEDG02 | 217 | 452 | 1230.2 | 1246 | +15.9 | 1233.2 | +3.0 | -12.9 fixed | Z1:-38, Z2:-42, Z3:-22, Z4:-18 | Z1/Z2 over-serving - preheat too high
S3 - Schedule 20252089 | SEVERE OVERHEAT | 3 | ANEDD02 | 217 | 148 | 1220.2 | 1240.9 | +20.8 | 1223.7 | +3.5 | -17.3 fixed | Z1:-38, Z2:-42, Z3:-22, Z4:-18 | Z1/Z2 over-serving - preheat too high
S3 - Schedule 20252089 | SEVERE OVERHEAT | 4 | ANEDD02 | 217 | 161 | 1220.2 | 1237.4 | +17.2 | 1223.7 | +3.5 | -13.7 fixed | Z1:-38, Z2:-42, Z3:-22, Z4:-18 | Z1/Z2 over-serving - preheat too high
S3 - Schedule 20252089 | SEVERE OVERHEAT | 5 | ANEDD02 | 217 | 161 | 1220.2 | 1233.7 | +13.6 | 1223.7 | +3.5 | -10.1 fixed | Z1:-38, Z2:-42, Z3:-22, Z4:-18 | Z1/Z2 over-serving - preheat too high
S3 - Schedule 20252089 | SEVERE OVERHEAT | 6 | ANCRMB6 | 220 | 131 | 1220.2 | 1231.6 | +11.4 | 1223.7 | +3.5 | -7.9 fixed | Z1:-38, Z2:-42, Z3:-22, Z4:-18 | Z1/Z2 over-serving - preheat too high
S3 - Schedule 20252089 | SEVERE OVERHEAT | 7 | ANCRMB6 | 220 | 57 | 1220.2 | 1228.6 | +8.4 | 1223.7 | +3.5 | -4.9 fixed | Z1:-38, Z2:-42, Z3:-22, Z4:-18 | Z1/Z2 over-serving - preheat too high
S3 - Schedule 20252089 | SEVERE OVERHEAT | 8 | ANCRMB6 | 220 | 59 | 1220.2 | 1226 | +5.8 | 1223.7 | +3.5 | -2.3 fixed | Z1:-38, Z2:-42, Z3:-22, Z4:-18 | Zone overshoot
S3 - Schedule 20252089 | SEVERE OVERHEAT | 9 | ANTRW04 | 217 | 111 | 1220.2 | 1225.5 | +5.3 | 1223.7 | +3.5 | -1.8 fixed | Z1:-38, Z2:-42, Z3:-22, Z4:-18 | Zone overshoot
S4 - Schedule 20252242 | SEVERE OVERHEAT | 1 | ANCRMB2 | 230 | 62 | 1230.2 | 1250.2 | +20.0 | 1231 | +0.8 | -19.2 fixed | Z1:-50, Z2:-55, Z3:-30, Z4:-25 | Z1/Z2 over-serving - preheat too high
S4 - Schedule 20252242 | SEVERE OVERHEAT | 2 | ANTRG55 | 217 | 65 | 1220.2 | 1252.5 | +32.3 | 1223.7 | +3.5 | -28.8 fixed | Z1:-50, Z2:-55, Z3:-30, Z4:-25 | Z1/Z2 over-serving - preheat too high
S4 - Schedule 20252242 | SEVERE OVERHEAT | 3 | ANTRG55 | 217 | 207 | 1220.2 | 1249.1 | +29.0 | 1223.7 | +3.5 | -25.5 fixed | Z1:-50, Z2:-55, Z3:-30, Z4:-25 | Z1/Z2 over-serving - preheat too high
S4 - Schedule 20252242 | SEVERE OVERHEAT | 4 | ANTRG55 | 217 | 228 | 1220.2 | 1245.2 | +25.0 | 1223.7 | +3.5 | -21.5 fixed | Z1:-50, Z2:-55, Z3:-30, Z4:-25 | Z1/Z2 over-serving - preheat too high
S4 - Schedule 20252242 | SEVERE OVERHEAT | 5 | ANGENR2 | 210 | 69 | 1230.2 | 1247.1 | +17.0 | 1233.7 | +3.5 | -13.5 fixed | Z1:-50, Z2:-55, Z3:-30, Z4:-25 | Z1/Z2 over-serving - preheat too high
S4 - Schedule 20252242 | SEVERE OVERHEAT | 8 | ANTRNT5 | 210 | 120 | 1230.2 | 1258 | +27.8 | 1233.7 | +3.5 | -24.3 fixed | Z1:-50, Z2:-55, Z3:-30, Z4:-25 | Z1/Z2 over-serving - preheat too high
S4 - Schedule 20252242 | SEVERE OVERHEAT | 9 | ANTRNP2 | 217 | 402 | 1220.2 | 1257 | +36.8 | 1223.7 | +3.5 | -33.3 fixed | Z1:-50, Z2:-55, Z3:-30, Z4:-25 | Z1/Z2 over-serving - preheat too high
S4 - Schedule 20252242 | SEVERE OVERHEAT | 10 | ANTRNP2 | 217 | 482 | 1220.2 | 1253.6 | +33.4 | 1223.7 | +3.5 | -29.9 fixed | Z1:-50, Z2:-55, Z3:-30, Z4:-25 | Z1/Z2 over-serving - preheat too high
S4 - Schedule 20252242 | SEVERE OVERHEAT | 11 | ANTRNP2 | 217 | 440 | 1220.2 | 1246.4 | +26.3 | 1223.7 | +3.5 | -22.8 fixed | Z1:-50, Z2:-55, Z3:-30, Z4:-25 | Z1/Z2 over-serving - preheat too high
S4 - Schedule 20252242 | SEVERE OVERHEAT | 12 | ANTRNP2 | 217 | 479 | 1220.2 | 1240.9 | +20.8 | 1223.7 | +3.5 | -17.3 fixed | Z1:-50, Z2:-55, Z3:-30, Z4:-25 | Z1/Z2 over-serving - preheat too high
S4 - Schedule 20252242 | SEVERE OVERHEAT | 13 | ANTRNP2 | 217 | 476 | 1220.2 | 1235.3 | +15.1 | 1223.7 | +3.5 | -11.6 fixed | Z1:-50, Z2:-55, Z3:-30, Z4:-25 | Z1/Z2 over-serving - preheat too high
S4 - Schedule 20252242 | SEVERE OVERHEAT | 14 | ANTRNP2 | 217 | 428 | 1220.2 | 1233.4 | +13.3 | 1223.7 | +3.5 | -9.8 fixed | Z1:-50, Z2:-55, Z3:-30, Z4:-25 | Z1/Z2 over-serving - preheat too high
S4 - Schedule 20252242 | SEVERE OVERHEAT | 15 | ANTRNP2 | 217 | 416 | 1220.2 | 1237.6 | +17.4 | 1223.7 | +3.5 | -13.9 fixed | Z1:-50, Z2:-55, Z3:-30, Z4:-25 | Z1/Z2 over-serving - preheat too high
S4 - Schedule 20252242 | SEVERE OVERHEAT | 16 | ANTRNP2 | 217 | 328 | 1220.2 | 1235.2 | +15.0 | 1223.7 | +3.5 | -11.5 fixed | Z1:-50, Z2:-55, Z3:-30, Z4:-25 | Z1/Z2 over-serving - preheat too high
S4 - Schedule 20252242 | SEVERE OVERHEAT | 17 | ANTRG55 | 217 | 198 | 1220.2 | 1232.4 | +12.2 | 1223.7 | +3.5 | -8.7 fixed | Z1:-50, Z2:-55, Z3:-30, Z4:-25 | Z1/Z2 over-serving - preheat too high
S4 - Schedule 20252242 | SEVERE OVERHEAT | 18 | ANTRG55 | 217 | 218 | 1220.2 | 1232.9 | +12.8 | 1223.7 | +3.5 | -9.3 fixed | Z1:-50, Z2:-55, Z3:-30, Z4:-25 | Z1/Z2 over-serving - preheat too high
S4 - Schedule 20252242 | SEVERE OVERHEAT | 19 | ANTRG55 | 217 | 238 | 1220.2 | 1232.2 | +12.0 | 1223.7 | +3.5 | -8.5 fixed | Z1:-50, Z2:-55, Z3:-30, Z4:-25 | Z1/Z2 over-serving - preheat too high
S4 - Schedule 20252242 | SEVERE OVERHEAT | 20 | ANTRG55 | 217 | 238 | 1220.2 | 1231.8 | +11.6 | 1223.7 | +3.5 | -8.1 fixed | Z1:-50, Z2:-55, Z3:-30, Z4:-25 | Z1/Z2 over-serving - preheat too high
S4 - Schedule 20252242 | SEVERE OVERHEAT | 21 | ANTRG55 | 217 | 186 | 1220.2 | 1233.9 | +13.7 | 1223.7 | +3.5 | -10.2 fixed | Z1:-50, Z2:-55, Z3:-30, Z4:-25 | Z1/Z2 over-serving - preheat too high
S4 - Schedule 20252242 | SEVERE OVERHEAT | 22 | ANIFS01 | 217 | 69 | 1220.2 | 1231 | +10.9 | 1223.7 | +3.5 | -7.4 fixed | Z1:-50, Z2:-55, Z3:-30, Z4:-25 | Z1/Z2 over-serving - preheat too high
S4 - Schedule 20252242 | SEVERE OVERHEAT | 23 | ANIFS01 | 217 | 67 | 1220.2 | 1230.2 | +10.0 | 1223.7 | +3.5 | -6.5 fixed | Z1:-50, Z2:-55, Z3:-30, Z4:-25 | Z1/Z2 over-serving - preheat too high
S4 - Schedule 20252242 | SEVERE OVERHEAT | 24 | ANTRG13 | 217 | 60 | 1220.2 | 1230.5 | +10.3 | 1223.7 | +3.5 | -6.8 fixed | Z1:-50, Z2:-55, Z3:-30, Z4:-25 | Z1/Z2 over-serving - preheat too high
S4 - Schedule 20252242 | SEVERE OVERHEAT | 25 | ANTRN04 | 217 | 455 | 1220.2 | 1234 | +13.9 | 1223.7 | +3.5 | -10.4 fixed | Z1:-50, Z2:-55, Z3:-30, Z4:-25 | Z1/Z2 over-serving - preheat too high
S5 - Schedule 20251988 | MIXED | 4 | ANCRMB2 | 230 | 63 | 1230.2 | 1238.8 | +8.7 | 1231 | +0.8 | -7.9 fixed | Z1:-38, Z2:-42, Z3:-22, Z4:-18 | Z1/Z2 over-serving - preheat too high
S5 - Schedule 20251988 | MIXED | 8 | ANCRB01 | 217 | 309 | 1220.2 | 1233.3 | +13.1 | 1223.7 | +3.5 | -9.6 fixed | Z1:-38, Z2:-42, Z3:-22, Z4:-18 | Z1/Z2 over-serving - preheat too high
S5 - Schedule 20251988 | MIXED | 9 | ANCRB01 | 217 | 402 | 1220.2 | 1230.8 | +10.6 | 1223.7 | +3.5 | -7.1 fixed | Z1:-38, Z2:-42, Z3:-22, Z4:-18 | Z1/Z2 over-serving - preheat too high
S5 - Schedule 20251988 | MIXED | 10 | ANCRB01 | 217 | 424 | 1220.2 | 1233.9 | +13.7 | 1223.7 | +3.5 | -10.2 fixed | Z1:-38, Z2:-42, Z3:-22, Z4:-18 | Z1/Z2 over-serving - preheat too high
S5 - Schedule 20251988 | MIXED | 11 | ANCRB01 | 217 | 433 | 1220.2 | 1235.1 | +14.9 | 1223.7 | +3.5 | -11.4 fixed | Z1:-38, Z2:-42, Z3:-22, Z4:-18 | Z1/Z2 over-serving - preheat too high
S5 - Schedule 20251988 | MIXED | 13 | ANCRB01 | 217 | 412 | 1220.2 | 1231.6 | +11.5 | 1223.7 | +3.5 | -8.0 fixed | Z1:-38, Z2:-42, Z3:-22, Z4:-18 | Z1/Z2 over-serving - preheat too high
S5 - Schedule 20251988 | MIXED | 14 | ANCRB01 | 217 | 449 | 1220.2 | 1228.8 | +8.7 | 1223.7 | +3.5 | -5.2 fixed | Z1:-38, Z2:-42, Z3:-22, Z4:-18 | Z1/Z2 over-serving - preheat too high
S5 - Schedule 20251988 | MIXED | 15 | ANCRB01 | 217 | 441 | 1220.2 | 1230.6 | +10.4 | 1223.7 | +3.5 | -6.9 fixed | Z1:-38, Z2:-42, Z3:-22, Z4:-18 | Z1/Z2 over-serving - preheat too high
S5 - Schedule 20251988 | MIXED | 16 | ANTRG55 | 217 | 51 | 1220.2 | 1228.1 | +7.9 | 1223.7 | +3.5 | -4.4 fixed | Z1:-38, Z2:-42, Z3:-22, Z4:-18 | Zone overshoot
S5 - Schedule 20251988 | MIXED | 17 | ANTRG55 | 217 | 53 | 1220.2 | 1227.5 | +7.4 | 1223.7 | +3.5 | -3.9 fixed | Z1:-38, Z2:-42, Z3:-22, Z4:-18 | Zone overshoot
S5 - Schedule 20251988 | MIXED | 18 | ANTRG55 | 217 | 78 | 1220.2 | 1230.4 | +10.3 | 1223.7 | +3.5 | -6.8 fixed | Z1:-38, Z2:-42, Z3:-22, Z4:-18 | Z1/Z2 over-serving - preheat too high
S5 - Schedule 20251988 | MIXED | 19 | ANTRG55 | 217 | 85 | 1220.2 | 1232.7 | +12.6 | 1223.7 | +3.5 | -9.1 fixed | Z1:-38, Z2:-42, Z3:-22, Z4:-18 | Z1/Z2 over-serving - preheat too high
S5 - Schedule 20251988 | MIXED | 20 | ANTRG55 | 217 | 82 | 1220.2 | 1234.1 | +14.0 | 1223.7 | +3.5 | -10.5 fixed | Z1:-38, Z2:-42, Z3:-22, Z4:-18 | Z1/Z2 over-serving - preheat too high
S5 - Schedule 20251988 | MIXED | 21 | ANTRG55 | 217 | 77 | 1220.2 | 1233.2 | +13.1 | 1223.7 | +3.5 | -9.6 fixed | Z1:-38, Z2:-42, Z3:-22, Z4:-18 | Z1/Z2 over-serving - preheat too high
S5 - Schedule 20251988 | MIXED | 22 | ANTRG55 | 217 | 60 | 1220.2 | 1232.3 | +12.1 | 1223.7 | +3.5 | -8.6 fixed | Z1:-38, Z2:-42, Z3:-22, Z4:-18 | Z1/Z2 over-serving - preheat too high
S5 - Schedule 20251988 | MIXED | 23 | ANTRG55 | 217 | 58 | 1220.2 | 1231.9 | +11.7 | 1223.7 | +3.5 | -8.2 fixed | Z1:-38, Z2:-42, Z3:-22, Z4:-18 | Z1/Z2 over-serving - preheat too high
S5 - Schedule 20251988 | MIXED | 24 | ANTRG55 | 217 | 75 | 1220.2 | 1228.4 | +8.2 | 1223.7 | +3.5 | -4.7 fixed | Z1:-38, Z2:-42, Z3:-22, Z4:-18 | Z1/Z2 over-serving - preheat too high
S5 - Schedule 20251988 | MIXED | 25 | ANTRG55 | 217 | 44 | 1220.2 | 1231.8 | +11.6 | 1223.7 | +3.5 | -8.1 fixed | Z1:-38, Z2:-42, Z3:-22, Z4:-18 | Z1/Z2 over-serving - preheat too high
S5 - Schedule 20251988 | MIXED | 26 | ANTRG55 | 217 | 42 | 1220.2 | 1231.9 | +11.8 | 1223.7 | +3.5 | -8.3 fixed | Z1:-38, Z2:-42, Z3:-22, Z4:-18 | Z1/Z2 over-serving - preheat too high
S5 - Schedule 20251988 | MIXED | 27 | ANTRG55 | 217 | 44 | 1220.2 | 1230.7 | +10.6 | 1223.7 | +3.5 | -7.1 fixed | Z1:-38, Z2:-42, Z3:-22, Z4:-18 | Z1/Z2 over-serving - preheat too high
S5 - Schedule 20251988 | MIXED | 28 | ANTRG55 | 217 | 49 | 1220.2 | 1231.8 | +11.6 | 1223.7 | +3.5 | -8.1 fixed | Z1:-38, Z2:-42, Z3:-22, Z4:-18 | Z1/Z2 over-serving - preheat too high
S5 - Schedule 20251988 | MIXED | 29 | ANTRG55 | 217 | 57 | 1220.2 | 1231.6 | +11.4 | 1223.7 | +3.5 | -7.9 fixed | Z1:-38, Z2:-42, Z3:-22, Z4:-18 | Z1/Z2 over-serving - preheat too high

## 3. S1 - Schedule 20260017
S1 - Schedule 20260017 - SEVERE OVERHEAT
05 Jan 2026 ¦ Morning Shift ¦ 102 slabs ¦ 88 overheated ¦ Grades: ANCRMB2, ANCRT09, ANGEN13, ANGENP6, ANGENR2
A. ZONE SETPOINTS - CURRENT vs MODEL (All model SP <= current SP)
Zone | Group | Actual Temp | Current SP | Model SP | Delta SP | Actual Fuel | Model Fuel | Fuel Saved | FCE Coeff | Model Rationale
Z1 PREHEAT | Preheat | 1263 degC | 1285 | 1235 | -50 degC | 2188 | 7818 | +-5,630 | 0.0141 | High fuel low FCE return - reduce first
Z2 PREHEAT | Preheat | 1267 degC | 1293 | 1238 | -55 degC | 5647 | 14660 | +-9,013 | 0.0071 | 43% fuel lowest FCE coeff - biggest saving
Z3 HEATING | Heating | 1316 degC | 1322 | 1292 | -30 degC | 838 | 3658 | +-2,820 | 0.0687 | Best FCE lever (coeff=0.069) - calibrate carefully
Z4 HEATING | Heating | 1316 degC | 1325 | 1300 | -25 degC | 1375 | 6558 | +-5,183 | -0.0370 | Neg coeff - raise only for thick/cold slabs
Z5 SOAKING | Soaking | 1269 degC | 1285 | 1270 | -15 degC | 182 | 164 | +18 | 0.0157 | Low fuel uniformity zone
Z6 SOAKING | Soaking | 1250 degC | 1264 | 1249 | -15 degC | 526 | 469 | +57 | 0.0127 | Low fuel zone
Z7 SOAKING | Soaking | 1270 degC | 1283 | 1268 | -15 degC | 50 | 134 | +-84 | 0.0495 | Best soaking compensator (coeff=0.050)
Z8 DISCHARGE | Soaking | 1250 degC | 1265 | 1250 | -15 degC | 409 | 376 | +33 | 0.0423 | Final discharge zone
B. PER-SLAB FCE - ACTUAL vs MODEL (Model FCE always >= Recipe Target)
# | Grade | Thk | Entry | Res | Recipe | Actual FCE | Actual Dev | Overheat? | Model FCE | Model Dev | Status | Flags | Remarks
1 | ANCRMB2 | 217 | 141 | 177 | 1230.2 | 1259.3 | +29.1 | YES | 1233.7 | +3.5 | OPTIMAL | OH | SEVERELY OVER-HEATED +29.1°C above recipe. Zone SPs massively inflated. Model re
2 | ANCRMB2 | 217 | 123 | 177 | 1230.2 | 1257.5 | +27.4 | YES | 1233.7 | +3.5 | OPTIMAL | COLD OH | SEVERELY OVER-HEATED +27.4°C above recipe. Zone SPs massively inflated. Model re
3 | ANCRMB2 | 217 | 157 | 179 | 1230.2 | 1257.5 | +27.4 | YES | 1233.7 | +3.5 | OPTIMAL | OH | SEVERELY OVER-HEATED +27.4°C above recipe. Zone SPs massively inflated. Model re
4 | ANCRT09 | 217 | 120 | 177 | 1230.2 | 1256.1 | +26.0 | YES | 1233.7 | +3.5 | OPTIMAL | COLD OH | SEVERELY OVER-HEATED +26.0°C above recipe. Zone SPs massively inflated. Model re
5 | ANCRT09 | 217 | 116 | 177 | 1230.2 | 1256.6 | +26.5 | YES | 1233.7 | +3.5 | OPTIMAL | COLD OH | SEVERELY OVER-HEATED +26.5°C above recipe. Zone SPs massively inflated. Model re
6 | ANTRG55 | 217 | 47 | 177 | 1220.2 | 1255.6 | +35.5 | YES | 1223.7 | +3.5 | OPTIMAL | COLD OH | SEVERELY OVER-HEATED +35.5°C above recipe. Zone SPs massively inflated. Model re
7 | ANTRG55 | 217 | 63 | 177 | 1220.2 | 1256.8 | +36.7 | YES | 1223.7 | +3.5 | OPTIMAL | COLD OH | SEVERELY OVER-HEATED +36.7°C above recipe. Zone SPs massively inflated. Model re
8 | ANTRG55 | 217 | 90 | 178 | 1220.2 | 1258.2 | +38.0 | YES | 1223.7 | +3.5 | OPTIMAL | COLD OH | SEVERELY OVER-HEATED +38.0°C above recipe. Zone SPs massively inflated. Model re
9 | ANTRG13 | 217 | 140 | 175 | 1220.2 | 1258.5 | +38.3 | YES | 1223.7 | +3.5 | OPTIMAL | OH | SEVERELY OVER-HEATED +38.3°C above recipe. Zone SPs massively inflated. Model re
10 | ANTRG13 | 217 | 156 | 173 | 1220.2 | 1258.2 | +38.0 | YES | 1223.7 | +3.5 | OPTIMAL | OH | SEVERELY OVER-HEATED +38.0°C above recipe. Zone SPs massively inflated. Model re
11 | ANTRG13 | 217 | 148 | 172 | 1220.2 | 1257.6 | +37.4 | YES | 1223.7 | +3.5 | OPTIMAL | OH | SEVERELY OVER-HEATED +37.4°C above recipe. Zone SPs massively inflated. Model re
12 | ANTRG13 | 217 | 176 | 172 | 1220.2 | 1257.5 | +37.3 | YES | 1223.7 | +3.5 | OPTIMAL | OH | SEVERELY OVER-HEATED +37.3°C above recipe. Zone SPs massively inflated. Model re
13 | ANTRG13 | 217 | 153 | 172 | 1220.2 | 1256.6 | +36.5 | YES | 1223.7 | +3.5 | OPTIMAL | OH | SEVERELY OVER-HEATED +36.5°C above recipe. Zone SPs massively inflated. Model re
14 | ANTRG13 | 217 | 195 | 171 | 1220.2 | 1256 | +35.8 | YES | 1223.7 | +3.5 | OPTIMAL | OH | SEVERELY OVER-HEATED +35.8°C above recipe. Zone SPs massively inflated. Model re
15 | ANTRG55 | 217 | 146 | 171 | 1230.2 | 1254.8 | +24.6 | YES | 1233.7 | +3.5 | OPTIMAL | OH | SEVERELY OVER-HEATED +24.6°C above recipe. Zone SPs massively inflated. Model re
16 | ANTRG55 | 217 | 163 | 169 | 1230.2 | 1254.7 | +24.5 | YES | 1233.7 | +3.5 | OPTIMAL | OH | SEVERELY OVER-HEATED +24.5°C above recipe. Zone SPs massively inflated. Model re
17 | ANTRG55 | 217 | 161 | 170 | 1230.2 | 1254.5 | +24.4 | YES | 1233.7 | +3.5 | OPTIMAL | OH | SEVERELY OVER-HEATED +24.4°C above recipe. Zone SPs massively inflated. Model re
18 | ANTRG55 | 217 | 156 | 170 | 1230.2 | 1253.9 | +23.8 | YES | 1233.7 | +3.5 | OPTIMAL | OH | SEVERELY OVER-HEATED +23.8°C above recipe. Zone SPs massively inflated. Model re
19 | ANTRG55 | 217 | 153 | 173 | 1230.2 | 1254.2 | +24.0 | YES | 1233.7 | +3.5 | OPTIMAL | OH | SEVERELY OVER-HEATED +24.0°C above recipe. Zone SPs massively inflated. Model re
20 | ANCRT09 | 217 | 86 | 172 | 1230.2 | 1252.1 | +22.0 | YES | 1233.7 | +3.5 | OPTIMAL | COLD OH | SEVERELY OVER-HEATED +22.0°C above recipe. Zone SPs massively inflated. Model re
21 | ANCRT09 | 217 | 102 | 173 | 1230.2 | 1251.9 | +21.7 | YES | 1233.7 | +3.5 | OPTIMAL | COLD OH | SEVERELY OVER-HEATED +21.7°C above recipe. Zone SPs massively inflated. Model re
22 | ANGENP6 | 217 | 141 | 176 | 1230.2 | 1250.7 | +20.6 | YES | 1233.7 | +3.5 | OPTIMAL | OH | SEVERELY OVER-HEATED +20.6°C above recipe. Zone SPs massively inflated. Model re
23 | ANGEN13 | 217 | 119 | 178 | 1230.2 | 1249.1 | +19.0 | YES | 1233.7 | +3.5 | OPTIMAL | COLD OH | SEVERELY OVER-HEATED +19.0°C above recipe. Zone SPs massively inflated. Model re
24 | ANGEN13 | 217 | 148 | 181 | 1230.2 | 1249.7 | +19.5 | YES | 1233.7 | +3.5 | OPTIMAL | OH | SEVERELY OVER-HEATED +19.5°C above recipe. Zone SPs massively inflated. Model re
25 | ANGENT2 | 217 | 160 | 181 | 1230.2 | 1249 | +18.8 | YES | 1233.7 | +3.5 | OPTIMAL | OH | SEVERELY OVER-HEATED +18.8°C above recipe. Zone SPs massively inflated. Model re
26 | ANGENT2 | 217 | 171 | 183 | 1230.2 | 1249.4 | +19.3 | YES | 1233.7 | +3.5 | OPTIMAL | OH | SEVERELY OVER-HEATED +19.3°C above recipe. Zone SPs massively inflated. Model re
27 | ANGENT2 | 217 | 173 | 185 | 1230.2 | 1249.2 | +19.0 | YES | 1233.7 | +3.5 | OPTIMAL | OH | SEVERELY OVER-HEATED +19.0°C above recipe. Zone SPs massively inflated. Model re
28 | ANGENT2 | 217 | 167 | 185 | 1230.2 | 1249.7 | +19.5 | YES | 1233.7 | +3.5 | OPTIMAL | OH | SEVERELY OVER-HEATED +19.5°C above recipe. Zone SPs massively inflated. Model re
29 | ANGENT2 | 217 | 159 | 187 | 1230.2 | 1249.4 | +19.3 | YES | 1233.7 | +3.5 | OPTIMAL | OH | SEVERELY OVER-HEATED +19.3°C above recipe. Zone SPs massively inflated. Model re
30 | ANTRNT1 | 210 | 62 | 188 | 1230.2 | 1254.5 | +24.3 | YES | 1233.7 | +3.5 | OPTIMAL | COLD OH | SEVERELY OVER-HEATED +24.3°C above recipe. Zone SPs massively inflated. Model re
31 | ANTRNT1 | 210 | 56 | 187 | 1230.2 | 1255.1 | +25.0 | YES | 1233.7 | +3.5 | OPTIMAL | COLD OH | SEVERELY OVER-HEATED +25.0°C above recipe. Zone SPs massively inflated. Model re
32 | ANTRNT1 | 210 | 55 | 187 | 1230.2 | 1255.6 | +25.5 | YES | 1233.7 | +3.5 | OPTIMAL | COLD OH | SEVERELY OVER-HEATED +25.5°C above recipe. Zone SPs massively inflated. Model re
33 | ANGES51 | 217 | 203 | 187 | 1240.2 | 1254.5 | +14.4 | YES | 1243.7 | +3.5 | OPTIMAL | OH | OVER-HEATED +14.4°C. Z1/Z2 preheat over-serving. Model reduces preheat SPs by 50
34 | ANGES51 | 217 | 247 | 188 | 1240.2 | 1255.5 | +15.3 | YES | 1243.7 | +3.5 | OPTIMAL | OH | SEVERELY OVER-HEATED +15.3°C above recipe. Zone SPs massively inflated. Model re
35 | ANGES51 | 217 | 250 | 150 | 1240.2 | 1251.3 | +11.1 | YES | 1243.7 | +3.5 | OPTIMAL | OH | OVER-HEATED +11.1°C. Z1/Z2 preheat over-serving. Model reduces preheat SPs by 50
36 | ANGES51 | 217 | 272 | 152 | 1240.2 | 1252.6 | +12.5 | YES | 1243.7 | +3.5 | OPTIMAL | OH | OVER-HEATED +12.5°C. Z1/Z2 preheat over-serving. Model reduces preheat SPs by 50
37 | ANGES51 | 217 | 251 | 152 | 1240.2 | 1252.3 | +12.1 | YES | 1243.7 | +3.5 | OPTIMAL | OH | OVER-HEATED +12.1°C. Z1/Z2 preheat over-serving. Model reduces preheat SPs by 50
38 | ANGES51 | 217 | 235 | 153 | 1240.2 | 1251.5 | +11.3 | YES | 1243.7 | +3.5 | OPTIMAL | OH | OVER-HEATED +11.3°C. Z1/Z2 preheat over-serving. Model reduces preheat SPs by 50
39 | ANGES51 | 217 | 251 | 154 | 1240.2 | 1251.3 | +11.1 | YES | 1243.7 | +3.5 | OPTIMAL | OH | OVER-HEATED +11.1°C. Z1/Z2 preheat over-serving. Model reduces preheat SPs by 50
40 | ANGES51 | 217 | 256 | 153 | 1240.2 | 1250.4 | +10.2 | YES | 1243.7 | +3.5 | OPTIMAL | OH | OVER-HEATED +10.2°C. Z1/Z2 preheat over-serving. Model reduces preheat SPs by 50
41 | ANGES51 | 217 | 242 | 153 | 1240.2 | 1248.3 | +8.1 | YES | 1243.7 | +3.5 | OPTIMAL | OH | OVER-HEATED +8.1°C. Z1/Z2 preheat over-serving. Model reduces preheat SPs by 50/
42 | ANGES51 | 217 | 243 | 152 | 1240.2 | 1246.3 | +6.2 | YES | 1243.7 | +3.5 | OPTIMAL | OH | SLIGHTLY OVER +6.2°C. Acceptable quality but opportunity to reduce Z1/Z2 SP by 5
43 | ANGES51 | 217 | 221 | 151 | 1240.2 | 1244 | +3.8 | - | 1243.7 | +3.5 | OPTIMAL |  | ON TARGET +3.8°C. Model maintains quality with optimised SPs.
44 | ANGES51 | 217 | 204 | 153 | 1240.2 | 1241.3 | +1.1 | - | 1243.7 | +3.5 | OPTIMAL |  | ON TARGET +1.1°C. Model maintains quality with optimised SPs.
45 | ANGES51 | 217 | 62 | 152 | 1240.2 | 1234.6 | -5.6 | - | 1243.7 | +3.5 | OPTIMAL | COLD | MARGINAL -5.6°C. Monitor closely. Z7/Z8 compensation may help. COLD ENTRY (62°C)
46 | ANGES51 | 217 | 74 | 153 | 1240.2 | 1232.3 | -7.9 | - | 1243.7 | +3.5 | OPTIMAL | COLD | MARGINAL -7.9°C. Monitor closely. Z7/Z8 compensation may help. COLD ENTRY (74°C)
47 | ANGES51 | 217 | 82 | 154 | 1240.2 | 1231.9 | -8.2 | - | 1243.7 | +3.5 | OPTIMAL | COLD | QUALITY FAIL -8.2°C. Heating zones insufficient for 217mm slab. Raise Z3 SP urge
48 | ANGES51 | 217 | 135 | 154 | 1240.2 | 1233.1 | -7.0 | - | 1243.7 | +3.5 | OPTIMAL | COLD | MARGINAL -7.0°C. Monitor closely. Z7/Z8 compensation may help. COLD ENTRY (135°C
49 | ANGENR2 | 217 | 169 | 150 | 1240.2 | 1231.1 | -9.1 | - | 1243.7 | +3.5 | OPTIMAL |  | QUALITY FAIL -9.1°C. Heating zones insufficient for 217mm slab. Raise Z3 SP urge
50 | ANGENR2 | 217 | 179 | 149 | 1240.2 | 1229.7 | -10.5 | - | 1243.7 | +3.5 | OPTIMAL |  | QUALITY FAIL -10.5°C. Heating zones insufficient for 217mm slab. Raise Z3 SP urg
51 | ANGENR6 | 217 | 121 | 147 | 1240.2 | 1226.5 | -13.7 | - | 1243.7 | +3.5 | OPTIMAL | COLD | QUALITY FAIL -13.7°C. Heating zones insufficient for 217mm slab. Raise Z3 SP urg
52 | ANGENR6 | 217 | 118 | 145 | 1240.2 | 1225.2 | -14.9 | - | 1243.7 | +3.5 | OPTIMAL | COLD | QUALITY FAIL -14.9°C. Heating zones insufficient for 217mm slab. Raise Z3 SP urg
53 | ANGENR6 | 217 | 113 | 143 | 1240.2 | 1225.4 | -14.8 | - | 1243.7 | +3.5 | OPTIMAL | COLD | QUALITY FAIL -14.8°C. Heating zones insufficient for 217mm slab. Raise Z3 SP urg
54 | ANGENP6 | 217 | 179 | 140 | 1230.2 | 1229.2 | -1.0 | - | 1233.7 | +3.5 | OPTIMAL |  | ON TARGET -1.0°C. Model maintains quality with optimised SPs.
55 | ANGENP6 | 217 | 185 | 139 | 1230.2 | 1230.5 | +0.3 | - | 1233.7 | +3.5 | OPTIMAL |  | ON TARGET +0.3°C. Model maintains quality with optimised SPs.
56 | ANGENP6 | 217 | 173 | 139 | 1230.2 | 1231.1 | +0.9 | - | 1233.7 | +3.5 | OPTIMAL |  | ON TARGET +0.9°C. Model maintains quality with optimised SPs.
57 | ANTRG13 | 217 | 158 | 138 | 1220.2 | 1231.4 | +11.3 | YES | 1223.7 | +3.5 | OPTIMAL | OH | OVER-HEATED +11.3°C. Z1/Z2 preheat over-serving. Model reduces preheat SPs by 50
58 | ANTRG13 | 217 | 185 | 138 | 1220.2 | 1234.4 | +14.2 | YES | 1223.7 | +3.5 | OPTIMAL | OH | OVER-HEATED +14.2°C. Z1/Z2 preheat over-serving. Model reduces preheat SPs by 50
59 | ANTRG13 | 217 | 178 | 137 | 1220.2 | 1235.3 | +15.1 | YES | 1223.7 | +3.5 | OPTIMAL | OH | SEVERELY OVER-HEATED +15.1°C above recipe. Zone SPs massively inflated. Model re
60 | ANTRG13 | 217 | 190 | 138 | 1220.2 | 1238.2 | +18.1 | YES | 1223.7 | +3.5 | OPTIMAL | OH | SEVERELY OVER-HEATED +18.1°C above recipe. Zone SPs massively inflated. Model re
61 | ANTRG13 | 217 | 165 | 182 | 1220.2 | 1243.3 | +23.1 | YES | 1223.7 | +3.5 | OPTIMAL | OH | SEVERELY OVER-HEATED +23.1°C above recipe. Zone SPs massively inflated. Model re
62 | ANTRG13 | 217 | 167 | 183 | 1220.2 | 1244.3 | +24.1 | YES | 1223.7 | +3.5 | OPTIMAL | OH | SEVERELY OVER-HEATED +24.1°C above recipe. Zone SPs massively inflated. Model re
63 | ANTRG13 | 217 | 161 | 183 | 1220.2 | 1245.4 | +25.2 | YES | 1223.7 | +3.5 | OPTIMAL | OH | SEVERELY OVER-HEATED +25.2°C above recipe. Zone SPs massively inflated. Model re
64 | ANTRG13 | 217 | 155 | 185 | 1220.2 | 1247.4 | +27.2 | YES | 1223.7 | +3.5 | OPTIMAL | OH | SEVERELY OVER-HEATED +27.2°C above recipe. Zone SPs massively inflated. Model re
65 | ANTRG55 | 217 | 114 | 185 | 1230.2 | 1250.1 | +19.9 | YES | 1233.7 | +3.5 | OPTIMAL | COLD OH | SEVERELY OVER-HEATED +19.9°C above recipe. Zone SPs massively inflated. Model re
66 | ANTRG55 | 217 | 127 | 186 | 1230.2 | 1252.1 | +22.0 | YES | 1233.7 | +3.5 | OPTIMAL | COLD OH | SEVERELY OVER-HEATED +22.0°C above recipe. Zone SPs massively inflated. Model re
67 | ANTRG55 | 217 | 137 | 184 | 1230.2 | 1253 | +22.9 | YES | 1233.7 | +3.5 | OPTIMAL | COLD OH | SEVERELY OVER-HEATED +22.9°C above recipe. Zone SPs massively inflated. Model re
68 | ANTRG55 | 217 | 128 | 185 | 1230.2 | 1254.1 | +23.9 | YES | 1233.7 | +3.5 | OPTIMAL | COLD OH | SEVERELY OVER-HEATED +23.9°C above recipe. Zone SPs massively inflated. Model re
69 | ANGENS6 | 217 | 408 | 184 | 1230.2 | 1256 | +25.9 | YES | 1233.7 | +3.5 | OPTIMAL | OH | SEVERELY OVER-HEATED +25.9°C above recipe. Zone SPs massively inflated. Model re
70 | ANGENS6 | 217 | 448 | 186 | 1230.2 | 1256.3 | +26.2 | YES | 1233.7 | +3.5 | OPTIMAL | OH | SEVERELY OVER-HEATED +26.2°C above recipe. Zone SPs massively inflated. Model re
71 | ANGENS6 | 217 | 469 | 187 | 1230.2 | 1256.1 | +26.0 | YES | 1233.7 | +3.5 | OPTIMAL | OH | SEVERELY OVER-HEATED +26.0°C above recipe. Zone SPs massively inflated. Model re
72 | ANGENP6 | 217 | 145 | 188 | 1230.2 | 1253.5 | +23.3 | YES | 1233.7 | +3.5 | OPTIMAL | OH | SEVERELY OVER-HEATED +23.3°C above recipe. Zone SPs massively inflated. Model re
73 | ANCRMB2 | 217 | 111 | 189 | 1230.2 | 1253.7 | +23.6 | YES | 1233.7 | +3.5 | OPTIMAL | COLD OH | SEVERELY OVER-HEATED +23.6°C above recipe. Zone SPs massively inflated. Model re
74 | ANIFS01 | 217 | 87 | 188 | 1220.2 | 1252.7 | +32.5 | YES | 1223.7 | +3.5 | OPTIMAL | COLD OH | SEVERELY OVER-HEATED +32.5°C above recipe. Zone SPs massively inflated. Model re
75 | ANIFS01 | 217 | 113 | 188 | 1220.2 | 1251.5 | +31.4 | YES | 1223.7 | +3.5 | OPTIMAL | COLD OH | SEVERELY OVER-HEATED +31.4°C above recipe. Zone SPs massively inflated. Model re
76 | ANIFS01 | 217 | 83 | 188 | 1220.2 | 1250.9 | +30.8 | YES | 1223.7 | +3.5 | OPTIMAL | COLD OH | SEVERELY OVER-HEATED +30.8°C above recipe. Zone SPs massively inflated. Model re
77 | ANIFS01 | 217 | 69 | 188 | 1220.2 | 1250 | +29.8 | YES | 1223.7 | +3.5 | OPTIMAL | COLD OH | SEVERELY OVER-HEATED +29.8°C above recipe. Zone SPs massively inflated. Model re
78 | ANIFS01 | 217 | 65 | 190 | 1220.2 | 1249.2 | +29.1 | YES | 1223.7 | +3.5 | OPTIMAL | COLD OH | SEVERELY OVER-HEATED +29.1°C above recipe. Zone SPs massively inflated. Model re
79 | ANIFS01 | 217 | 53 | 190 | 1220.2 | 1248 | +27.8 | YES | 1223.7 | +3.5 | OPTIMAL | COLD OH | SEVERELY OVER-HEATED +27.8°C above recipe. Zone SPs massively inflated. Model re
80 | ANIFS01 | 217 | 63 | 189 | 1220.2 | 1246.7 | +26.5 | YES | 1223.7 | +3.5 | OPTIMAL | COLD OH | SEVERELY OVER-HEATED +26.5°C above recipe. Zone SPs massively inflated. Model re
81 | ANIFS01 | 217 | 46 | 188 | 1220.2 | 1245.3 | +25.1 | YES | 1223.7 | +3.5 | OPTIMAL | COLD OH | SEVERELY OVER-HEATED +25.1°C above recipe. Zone SPs massively inflated. Model re
82 | ANIFS01 | 217 | 76 | 189 | 1220.2 | 1244.8 | +24.6 | YES | 1223.7 | +3.5 | OPTIMAL | COLD OH | SEVERELY OVER-HEATED +24.6°C above recipe. Zone SPs massively inflated. Model re
83 | ANIFS01 | 217 | 66 | 190 | 1220.2 | 1243.5 | +23.4 | YES | 1223.7 | +3.5 | OPTIMAL | COLD OH | SEVERELY OVER-HEATED +23.4°C above recipe. Zone SPs massively inflated. Model re
84 | ANIFS01 | 217 | 55 | 190 | 1220.2 | 1243.1 | +22.9 | YES | 1223.7 | +3.5 | OPTIMAL | COLD OH | SEVERELY OVER-HEATED +22.9°C above recipe. Zone SPs massively inflated. Model re
85 | ANIFS01 | 217 | 41 | 192 | 1220.2 | 1243.8 | +23.7 | YES | 1223.7 | +3.5 | OPTIMAL | COLD OH | SEVERELY OVER-HEATED +23.7°C above recipe. Zone SPs massively inflated. Model re
86 | ANIFS01 | 217 | 44 | 192 | 1220.2 | 1243.6 | +23.4 | YES | 1223.7 | +3.5 | OPTIMAL | COLD OH | SEVERELY OVER-HEATED +23.4°C above recipe. Zone SPs massively inflated. Model re
87 | ANTRG55 | 217 | 89 | 193 | 1220.2 | 1244.1 | +24.0 | YES | 1223.7 | +3.5 | OPTIMAL | COLD OH | SEVERELY OVER-HEATED +24.0°C above recipe. Zone SPs massively inflated. Model re
88 | ANTRG55 | 217 | 92 | 193 | 1220.2 | 1245 | +24.9 | YES | 1223.7 | +3.5 | OPTIMAL | COLD OH | SEVERELY OVER-HEATED +24.9°C above recipe. Zone SPs massively inflated. Model re
89 | ANTRG55 | 217 | 85 | 194 | 1220.2 | 1245 | +24.8 | YES | 1223.7 | +3.5 | OPTIMAL | COLD OH | SEVERELY OVER-HEATED +24.8°C above recipe. Zone SPs massively inflated. Model re
90 | ANTRG55 | 217 | 91 | 194 | 1220.2 | 1245.5 | +25.3 | YES | 1223.7 | +3.5 | OPTIMAL | COLD OH | SEVERELY OVER-HEATED +25.3°C above recipe. Zone SPs massively inflated. Model re
91 | ANTRG55 | 217 | 84 | 195 | 1220.2 | 1244.7 | +24.5 | YES | 1223.7 | +3.5 | OPTIMAL | COLD OH | SEVERELY OVER-HEATED +24.5°C above recipe. Zone SPs massively inflated. Model re
92 | ANTRG55 | 217 | 82 | 194 | 1220.2 | 1244.2 | +24.1 | YES | 1223.7 | +3.5 | OPTIMAL | COLD OH | SEVERELY OVER-HEATED +24.1°C above recipe. Zone SPs massively inflated. Model re
93 | ANTRG55 | 217 | 95 | 193 | 1220.2 | 1244.2 | +24.1 | YES | 1223.7 | +3.5 | OPTIMAL | COLD OH | SEVERELY OVER-HEATED +24.1°C above recipe. Zone SPs massively inflated. Model re
94 | ANTRG55 | 217 | 89 | 193 | 1220.2 | 1244.3 | +24.1 | YES | 1223.7 | +3.5 | OPTIMAL | COLD OH | SEVERELY OVER-HEATED +24.1°C above recipe. Zone SPs massively inflated. Model re
95 | ANTRG55 | 217 | 95 | 191 | 1220.2 | 1243.9 | +23.8 | YES | 1223.7 | +3.5 | OPTIMAL | COLD OH | SEVERELY OVER-HEATED +23.8°C above recipe. Zone SPs massively inflated. Model re
96 | ANTRG55 | 217 | 100 | 190 | 1220.2 | 1243.2 | +23.1 | YES | 1223.7 | +3.5 | OPTIMAL | COLD OH | SEVERELY OVER-HEATED +23.1°C above recipe. Zone SPs massively inflated. Model re
97 | ANTRG55 | 217 | 100 | 190 | 1220.2 | 1242.1 | +21.9 | YES | 1223.7 | +3.5 | OPTIMAL | COLD OH | SEVERELY OVER-HEATED +21.9°C above recipe. Zone SPs massively inflated. Model re
98 | ANTRG55 | 217 | 102 | 190 | 1220.2 | 1242 | +21.9 | YES | 1223.7 | +3.5 | OPTIMAL | COLD OH | SEVERELY OVER-HEATED +21.9°C above recipe. Zone SPs massively inflated. Model re
99 | ANTRG55 | 217 | 99 | 185 | 1220.2 | 1239.8 | +19.7 | YES | 1223.7 | +3.5 | OPTIMAL | COLD OH | SEVERELY OVER-HEATED +19.7°C above recipe. Zone SPs massively inflated. Model re
100 | ANTRG55 | 217 | 98 | 155 | 1220.2 | 1231.9 | +11.7 | YES | 1223.7 | +3.5 | OPTIMAL | COLD OH | OVER-HEATED +11.7°C. Z1/Z2 preheat over-serving. Model reduces preheat SPs by 50
101 | ANTRG55 | 217 | 97 | 142 | 1220.2 | 1227.4 | +7.2 | YES | 1223.7 | +3.5 | OPTIMAL | COLD OH | SLIGHTLY OVER +7.2°C. Acceptable quality but opportunity to reduce Z1/Z2 SP by 5
102 | ANTRG55 | 217 | 93 | 140 | 1220.2 | 1226.5 | +6.4 | YES | 1223.7 | +3.5 | OPTIMAL | COLD OH | SLIGHTLY OVER +6.4°C. Acceptable quality but opportunity to reduce Z1/Z2 SP by 5
C. ENERGY - E = (COREX/5.12) + NG [CORRECTED FORMULA]
Parameter | Value | Notes
Total COREX | 2804 | Nm3/hr
Total NG | 8410 | Nm3/hr
Total Fuel (COREX+NG) | 11214 | Nm3/hr
COREX / 5.12 (calorific adj) | 547.7 | Nm3/hr adjusted
(COREX/5.12) + NG = Energy | 8957.7 | Nm3/hr NET ENERGY - CORRECT FORMULA
Current Net Energy (verified) | 8957.7 | Formula: (corex/5.12)+ng
Model Optimal Energy | 27029.5 | Nm3/hr at reduced SPs
Energy Delta | -18071.8 | positive=saving, negative=quality-cost
Fuel Saving (model vs actual) | -22623 | Nm3/hr fuel reduction

## 4. S2 - Schedule 20251783
S2 - Schedule 20251783 - OVER-FIRED
03 Oct 2025 ¦ Afternoon Shift ¦ 15 slabs ¦ 10 overheated ¦ Grades: ANCRMB6, ANCRP09, ANDRWB2, ANEDD02, ANGEN02
A. ZONE SETPOINTS - CURRENT vs MODEL (All model SP <= current SP)
Zone | Group | Actual Temp | Current SP | Model SP | Delta SP | Actual Fuel | Model Fuel | Fuel Saved | FCE Coeff | Model Rationale
Z1 PREHEAT | Preheat | 1242 degC | 1264 | 1239 | -25 degC | 8086 | 7921 | +165 | 0.0141 | High fuel low FCE return - reduce first
Z2 PREHEAT | Preheat | 1238 degC | 1264 | 1234 | -30 degC | 16948 | 14524 | +2,424 | 0.0071 | 43% fuel lowest FCE coeff - biggest saving
Z3 HEATING | Heating | 1321 degC | 1327 | 1312 | -15 degC | 7148 | 4473 | +2,675 | 0.0687 | Best FCE lever (coeff=0.069) - calibrate carefully
Z4 HEATING | Heating | 1320 degC | 1329 | 1317 | -12 degC | 8033 | 6799 | +1,234 | -0.0370 | Neg coeff - raise only for thick/cold slabs
Z5 SOAKING | Soaking | 1245 degC | 1261 | 1255 | -6 degC | 56 | 141 | +-85 | 0.0157 | Low fuel uniformity zone
Z6 SOAKING | Soaking | 1244 degC | 1258 | 1252 | -6 degC | 433 | 471 | +-38 | 0.0127 | Low fuel zone
Z7 SOAKING | Soaking | 1248 degC | 1260 | 1254 | -6 degC | 101 | 119 | +-18 | 0.0495 | Best soaking compensator (coeff=0.050)
Z8 DISCHARGE | Soaking | 1244 degC | 1259 | 1253 | -6 degC | 351 | 378 | +-27 | 0.0423 | Final discharge zone
B. PER-SLAB FCE - ACTUAL vs MODEL (Model FCE always >= Recipe Target)
# | Grade | Thk | Entry | Res | Recipe | Actual FCE | Actual Dev | Overheat? | Model FCE | Model Dev | Status | Flags | Remarks
1 | ANCRMB6 | 230 | 37 | 168 | 1230.2 | 1231.7 | +1.5 | - | 1231.4 | +1.2 | OPTIMAL | COLD THICK | ON TARGET +1.5°C. Model maintains quality with optimised SPs. COLD ENTRY (37°C)
2 | ANIFS01 | 217 | 44 | 167 | 1220.2 | 1238.6 | +18.4 | YES | 1223.7 | +3.5 | OPTIMAL | COLD OH | SEVERELY OVER-HEATED +18.4°C above recipe. Zone SPs massively inflated. Model re
3 | ANCRP09 | 217 | 432 | 169 | 1230.2 | 1243.4 | +13.3 | YES | 1233.7 | +3.5 | OPTIMAL | OH | OVER-HEATED +13.3°C. Z1/Z2 preheat over-serving. Model reduces preheat SPs by 25
4 | ANEDD02 | 217 | 53 | 167 | 1230.2 | 1238.4 | +8.3 | YES | 1233.7 | +3.5 | OPTIMAL | COLD OH | OVER-HEATED +8.3°C. Z1/Z2 preheat over-serving. Model reduces preheat SPs by 25/
5 | ANTRN51 | 217 | 35 | 167 | 1230.2 | 1235.5 | +5.3 | YES | 1233.7 | +3.5 | OPTIMAL | COLD OH | SLIGHTLY OVER +5.3°C. Acceptable quality but opportunity to reduce Z1/Z2 SP by 2
6 | ANGEN02 | 230 | 43 | 172 | 1240.2 | 1228.9 | -11.2 | - | 1241 | +0.8 | OPTIMAL | COLD THICK | QUALITY FAIL -11.2°C. Heating zones insufficient for 230mm slab. Raise Z3 SP urg
7 | ANIFS01 | 217 | 38 | 173 | 1230.2 | 1236 | +5.8 | YES | 1233.7 | +3.5 | OPTIMAL | COLD OH | SLIGHTLY OVER +5.8°C. Acceptable quality but opportunity to reduce Z1/Z2 SP by 2
8 | ANDRWB2 | 217 | 53 | 171 | 1230.2 | 1236.8 | +6.7 | YES | 1233.7 | +3.5 | OPTIMAL | COLD OH | SLIGHTLY OVER +6.7°C. Acceptable quality but opportunity to reduce Z1/Z2 SP by 2
9 | ANTRN65 | 217 | 47 | 170 | 1230.2 | 1232.8 | +2.7 | - | 1233.7 | +3.5 | OPTIMAL | COLD | ON TARGET +2.7°C. Model maintains quality with optimised SPs. COLD ENTRY (47°C)
10 | ANTRN65 | 217 | 44 | 160 | 1220.2 | 1227.3 | +7.2 | YES | 1223.7 | +3.5 | OPTIMAL | COLD OH | SLIGHTLY OVER +7.2°C. Acceptable quality but opportunity to reduce Z1/Z2 SP by 2
11 | ANTRN33 | 217 | 49 | 163 | 1220.2 | 1223.6 | +3.4 | - | 1223.7 | +3.5 | OPTIMAL | COLD | ON TARGET +3.4°C. Model maintains quality with optimised SPs. COLD ENTRY (49°C)
12 | ANTRK65 | 217 | 46 | 164 | 1220.2 | 1223.1 | +3.0 | - | 1223.7 | +3.5 | OPTIMAL | COLD | ON TARGET +3.0°C. Model maintains quality with optimised SPs. COLD ENTRY (46°C)
13 | ANTRK65 | 217 | 46 | 162 | 1220.2 | 1227 | +6.8 | YES | 1223.7 | +3.5 | OPTIMAL | COLD OH | SLIGHTLY OVER +6.8°C. Acceptable quality but opportunity to reduce Z1/Z2 SP by 2
14 | ANTRK65 | 217 | 50 | 161 | 1220.2 | 1228.5 | +8.4 | YES | 1223.7 | +3.5 | OPTIMAL | COLD OH | OVER-HEATED +8.4°C. Z1/Z2 preheat over-serving. Model reduces preheat SPs by 25/
15 | ANTRN04 | 217 | 67 | 158 | 1220.2 | 1229.8 | +9.6 | YES | 1223.7 | +3.5 | OPTIMAL | COLD OH | OVER-HEATED +9.6°C. Z1/Z2 preheat over-serving. Model reduces preheat SPs by 25/
C. ENERGY - E = (COREX/5.12) + NG [CORRECTED FORMULA]
Parameter | Value | Notes
Total COREX | 39639 | Nm3/hr
Total NG | 1517 | Nm3/hr
Total Fuel (COREX+NG) | 40985 | Nm3/hr
COREX / 5.12 (calorific adj) | 7742 | Nm3/hr adjusted
(COREX/5.12) + NG = Energy | 9259 | Nm3/hr NET ENERGY - CORRECT FORMULA
Current Net Energy (verified) | 9259 | Formula: (corex/5.12)+ng
Model Optimal Energy | 7835.4 | Nm3/hr at reduced SPs
Energy Delta | 1423.6 | positive=saving, negative=quality-cost
Fuel Saving (model vs actual) | 6159 | Nm3/hr fuel reduction

## 5. S3 - Schedule 20252089
S3 - Schedule 20252089 - SEVERE OVERHEAT
16 Nov 2025 ¦ Afternoon Shift ¦ 13 slabs ¦ 9 overheated ¦ Grades: ANCRMB6, ANEDD02, ANEDG02, ANTRN37, ANTRS65
A. ZONE SETPOINTS - CURRENT vs MODEL (All model SP <= current SP)
Zone | Group | Actual Temp | Current SP | Model SP | Delta SP | Actual Fuel | Model Fuel | Fuel Saved | FCE Coeff | Model Rationale
Z1 PREHEAT | Preheat | 1227 degC | 1249 | 1211 | -38 degC | 4759 | 7199 | +-2,440 | 0.0141 | High fuel low FCE return - reduce first
Z2 PREHEAT | Preheat | 1206 degC | 1232 | 1190 | -42 degC | 12902 | 13022 | +-120 | 0.0071 | 43% fuel lowest FCE coeff - biggest saving
Z3 HEATING | Heating | 1271 degC | 1277 | 1255 | -22 degC | 2061 | 2150 | +-89 | 0.0687 | Best FCE lever (coeff=0.069) - calibrate carefully
Z4 HEATING | Heating | 1254 degC | 1263 | 1245 | -18 degC | 6409 | 5777 | +632 | -0.0370 | Neg coeff - raise only for thick/cold slabs
Z5 SOAKING | Soaking | 1242 degC | 1258 | 1248 | -10 degC | 90 | 130 | +-40 | 0.0157 | Low fuel uniformity zone
Z6 SOAKING | Soaking | 1244 degC | 1258 | 1248 | -10 degC | 433 | 468 | +-35 | 0.0127 | Low fuel zone
Z7 SOAKING | Soaking | 1238 degC | 1251 | 1241 | -10 degC | 69 | 106 | +-37 | 0.0495 | Best soaking compensator (coeff=0.050)
Z8 DISCHARGE | Soaking | 1237 degC | 1252 | 1242 | -10 degC | 344 | 372 | +-28 | 0.0423 | Final discharge zone
B. PER-SLAB FCE - ACTUAL vs MODEL (Model FCE always >= Recipe Target)
# | Grade | Thk | Entry | Res | Recipe | Actual FCE | Actual Dev | Overheat? | Model FCE | Model Dev | Status | Flags | Remarks
1 | ANCRMB6 | 218 | 38 | 297 | 1230.2 | 1248.6 | +18.5 | YES | 1231.6 | +1.4 | OPTIMAL | COLD OH | SEVERELY OVER-HEATED +18.5°C above recipe. Zone SPs massively inflated. Model re
2 | ANEDG02 | 217 | 452 | 297 | 1230.2 | 1246 | +15.9 | YES | 1233.2 | +3.0 | OPTIMAL | OH | SEVERELY OVER-HEATED +15.9°C above recipe. Zone SPs massively inflated. Model re
3 | ANEDD02 | 217 | 148 | 296 | 1220.2 | 1240.9 | +20.8 | YES | 1223.7 | +3.5 | OPTIMAL | OH | SEVERELY OVER-HEATED +20.8°C above recipe. Zone SPs massively inflated. Model re
4 | ANEDD02 | 217 | 161 | 296 | 1220.2 | 1237.4 | +17.2 | YES | 1223.7 | +3.5 | OPTIMAL | OH | SEVERELY OVER-HEATED +17.2°C above recipe. Zone SPs massively inflated. Model re
5 | ANEDD02 | 217 | 161 | 298 | 1220.2 | 1233.7 | +13.6 | YES | 1223.7 | +3.5 | OPTIMAL | OH | OVER-HEATED +13.6°C. Z1/Z2 preheat over-serving. Model reduces preheat SPs by 38
6 | ANCRMB6 | 220 | 131 | 298 | 1220.2 | 1231.6 | +11.4 | YES | 1223.7 | +3.5 | OPTIMAL | COLD OH | OVER-HEATED +11.4°C. Z1/Z2 preheat over-serving. Model reduces preheat SPs by 38
7 | ANCRMB6 | 220 | 57 | 297 | 1220.2 | 1228.6 | +8.4 | YES | 1223.7 | +3.5 | OPTIMAL | COLD OH | OVER-HEATED +8.4°C. Z1/Z2 preheat over-serving. Model reduces preheat SPs by 38/
8 | ANCRMB6 | 220 | 59 | 297 | 1220.2 | 1226 | +5.8 | YES | 1223.7 | +3.5 | OPTIMAL | COLD OH | SLIGHTLY OVER +5.8°C. Acceptable quality but opportunity to reduce Z1/Z2 SP by 3
9 | ANTRW04 | 217 | 111 | 298 | 1220.2 | 1225.5 | +5.3 | YES | 1223.7 | +3.5 | OPTIMAL | COLD OH | SLIGHTLY OVER +5.3°C. Acceptable quality but opportunity to reduce Z1/Z2 SP by 3
10 | ANTRN37 | 210 | 48 | 299 | 1220.2 | 1224.6 | +4.5 | - | 1223.7 | +3.5 | OPTIMAL | COLD | SLIGHTLY OVER +4.5°C. Acceptable quality but opportunity to reduce Z1/Z2 SP by 3
11 | ANTRS65 | 217 | 111 | 300 | 1220.2 | 1221.3 | +1.2 | - | 1223.7 | +3.5 | OPTIMAL | COLD | ON TARGET +1.2°C. Model maintains quality with optimised SPs. COLD ENTRY (111°C)
12 | ANTRS65 | 217 | 108 | 299 | 1220.2 | 1221 | +0.9 | - | 1223.7 | +3.5 | OPTIMAL | COLD | ON TARGET +0.9°C. Model maintains quality with optimised SPs. COLD ENTRY (108°C)
13 | ANTRS65 | 217 | 77 | 300 | 1220.2 | 1224.2 | +4.0 | - | 1223.7 | +3.5 | OPTIMAL | COLD | ON TARGET +4.0°C. Model maintains quality with optimised SPs. COLD ENTRY (77°C)
C. ENERGY - E = (COREX/5.12) + NG [CORRECTED FORMULA]
Parameter | Value | Notes
Total COREX | 25937 | Nm3/hr
Total NG | 1130 | Nm3/hr
Total Fuel (COREX+NG) | 27006 | Nm3/hr
COREX / 5.12 (calorific adj) | 5065.8 | Nm3/hr adjusted
(COREX/5.12) + NG = Energy | 6195.8 | Nm3/hr NET ENERGY - CORRECT FORMULA
Current Net Energy (verified) | 6195.8 | Formula: (corex/5.12)+ng
Model Optimal Energy | 6689.5 | Nm3/hr at reduced SPs
Energy Delta | -493.7 | positive=saving, negative=quality-cost
Fuel Saving (model vs actual) | -2218 | Nm3/hr fuel reduction

## 6. S4 - Schedule 20252242
S4 - Schedule 20252242 - SEVERE OVERHEAT
08 Dec 2025 ¦ Night Shift ¦ 25 slabs ¦ 23 overheated ¦ Grades: ANCRMB2, ANGEN51, ANGENR2, ANIFS01, ANTRG13
A. ZONE SETPOINTS - CURRENT vs MODEL (All model SP <= current SP)
Zone | Group | Actual Temp | Current SP | Model SP | Delta SP | Actual Fuel | Model Fuel | Fuel Saved | FCE Coeff | Model Rationale
Z1 PREHEAT | Preheat | 1249 degC | 1271 | 1221 | -50 degC | 6433 | 7457 | +-1,024 | 0.0141 | High fuel low FCE return - reduce first
Z2 PREHEAT | Preheat | 1246 degC | 1272 | 1217 | -55 degC | 16464 | 13943 | +2,521 | 0.0071 | 43% fuel lowest FCE coeff - biggest saving
Z3 HEATING | Heating | 1320 degC | 1326 | 1296 | -30 degC | 4301 | 3821 | +480 | 0.0687 | Best FCE lever (coeff=0.069) - calibrate carefully
Z4 HEATING | Heating | 1304 degC | 1313 | 1288 | -25 degC | 7780 | 6388 | +1,392 | -0.0370 | Neg coeff - raise only for thick/cold slabs
Z5 SOAKING | Soaking | 1256 degC | 1272 | 1257 | -15 degC | 137 | 144 | +-7 | 0.0157 | Low fuel uniformity zone
Z6 SOAKING | Soaking | 1254 degC | 1268 | 1253 | -15 degC | 473 | 472 | +1 | 0.0127 | Low fuel zone
Z7 SOAKING | Soaking | 1249 degC | 1262 | 1247 | -15 degC | 121 | 112 | +9 | 0.0495 | Best soaking compensator (coeff=0.050)
Z8 DISCHARGE | Soaking | 1250 degC | 1265 | 1250 | -15 degC | 340 | 376 | +-36 | 0.0423 | Final discharge zone
B. PER-SLAB FCE - ACTUAL vs MODEL (Model FCE always >= Recipe Target)
# | Grade | Thk | Entry | Res | Recipe | Actual FCE | Actual Dev | Overheat? | Model FCE | Model Dev | Status | Flags | Remarks
1 | ANCRMB2 | 230 | 62 | 173 | 1230.2 | 1250.2 | +20.0 | YES | 1231 | +0.8 | OPTIMAL | COLD THICK OH | SEVERELY OVER-HEATED +20.0°C above recipe. Zone SPs massively inflated. Model re
2 | ANTRG55 | 217 | 65 | 173 | 1220.2 | 1252.5 | +32.3 | YES | 1223.7 | +3.5 | OPTIMAL | COLD OH | SEVERELY OVER-HEATED +32.3°C above recipe. Zone SPs massively inflated. Model re
3 | ANTRG55 | 217 | 207 | 172 | 1220.2 | 1249.1 | +29.0 | YES | 1223.7 | +3.5 | OPTIMAL | OH | SEVERELY OVER-HEATED +29.0°C above recipe. Zone SPs massively inflated. Model re
4 | ANTRG55 | 217 | 228 | 171 | 1220.2 | 1245.2 | +25.0 | YES | 1223.7 | +3.5 | OPTIMAL | OH | SEVERELY OVER-HEATED +25.0°C above recipe. Zone SPs massively inflated. Model re
5 | ANGENR2 | 210 | 69 | 173 | 1230.2 | 1247.1 | +17.0 | YES | 1233.7 | +3.5 | OPTIMAL | COLD OH | SEVERELY OVER-HEATED +17.0°C above recipe. Zone SPs massively inflated. Model re
6 | ANGEN51 | 230 | 63 | 169 | 1240.2 | 1242.3 | +2.2 | - | 1241 | +0.8 | OPTIMAL | COLD THICK | ON TARGET +2.2°C. Model maintains quality with optimised SPs. COLD ENTRY (63°C)
7 | ANGEN51 | 230 | 20 | 170 | 1240.2 | 1244.9 | +4.7 | - | 1241 | +0.8 | OPTIMAL | COLD THICK | SLIGHTLY OVER +4.7°C. Acceptable quality but opportunity to reduce Z1/Z2 SP by 5
8 | ANTRNT5 | 210 | 120 | 169 | 1230.2 | 1258 | +27.8 | YES | 1233.7 | +3.5 | OPTIMAL | COLD OH | SEVERELY OVER-HEATED +27.8°C above recipe. Zone SPs massively inflated. Model re
9 | ANTRNP2 | 217 | 402 | 171 | 1220.2 | 1257 | +36.8 | YES | 1223.7 | +3.5 | OPTIMAL | OH | SEVERELY OVER-HEATED +36.8°C above recipe. Zone SPs massively inflated. Model re
10 | ANTRNP2 | 217 | 482 | 169 | 1220.2 | 1253.6 | +33.4 | YES | 1223.7 | +3.5 | OPTIMAL | OH | SEVERELY OVER-HEATED +33.4°C above recipe. Zone SPs massively inflated. Model re
11 | ANTRNP2 | 217 | 440 | 170 | 1220.2 | 1246.4 | +26.3 | YES | 1223.7 | +3.5 | OPTIMAL | OH | SEVERELY OVER-HEATED +26.3°C above recipe. Zone SPs massively inflated. Model re
12 | ANTRNP2 | 217 | 479 | 169 | 1220.2 | 1240.9 | +20.8 | YES | 1223.7 | +3.5 | OPTIMAL | OH | SEVERELY OVER-HEATED +20.8°C above recipe. Zone SPs massively inflated. Model re
13 | ANTRNP2 | 217 | 476 | 169 | 1220.2 | 1235.3 | +15.1 | YES | 1223.7 | +3.5 | OPTIMAL | OH | SEVERELY OVER-HEATED +15.1°C above recipe. Zone SPs massively inflated. Model re
14 | ANTRNP2 | 217 | 428 | 168 | 1220.2 | 1233.4 | +13.3 | YES | 1223.7 | +3.5 | OPTIMAL | OH | OVER-HEATED +13.3°C. Z1/Z2 preheat over-serving. Model reduces preheat SPs by 50
15 | ANTRNP2 | 217 | 416 | 169 | 1220.2 | 1237.6 | +17.4 | YES | 1223.7 | +3.5 | OPTIMAL | OH | SEVERELY OVER-HEATED +17.4°C above recipe. Zone SPs massively inflated. Model re
16 | ANTRNP2 | 217 | 328 | 168 | 1220.2 | 1235.2 | +15.0 | YES | 1223.7 | +3.5 | OPTIMAL | OH | OVER-HEATED +15.0°C. Z1/Z2 preheat over-serving. Model reduces preheat SPs by 50
17 | ANTRG55 | 217 | 198 | 168 | 1220.2 | 1232.4 | +12.2 | YES | 1223.7 | +3.5 | OPTIMAL | OH | OVER-HEATED +12.2°C. Z1/Z2 preheat over-serving. Model reduces preheat SPs by 50
18 | ANTRG55 | 217 | 218 | 168 | 1220.2 | 1232.9 | +12.8 | YES | 1223.7 | +3.5 | OPTIMAL | OH | OVER-HEATED +12.8°C. Z1/Z2 preheat over-serving. Model reduces preheat SPs by 50
19 | ANTRG55 | 217 | 238 | 167 | 1220.2 | 1232.2 | +12.0 | YES | 1223.7 | +3.5 | OPTIMAL | OH | OVER-HEATED +12.0°C. Z1/Z2 preheat over-serving. Model reduces preheat SPs by 50
20 | ANTRG55 | 217 | 238 | 167 | 1220.2 | 1231.8 | +11.6 | YES | 1223.7 | +3.5 | OPTIMAL | OH | OVER-HEATED +11.6°C. Z1/Z2 preheat over-serving. Model reduces preheat SPs by 50
21 | ANTRG55 | 217 | 186 | 168 | 1220.2 | 1233.9 | +13.7 | YES | 1223.7 | +3.5 | OPTIMAL | OH | OVER-HEATED +13.7°C. Z1/Z2 preheat over-serving. Model reduces preheat SPs by 50
22 | ANIFS01 | 217 | 69 | 168 | 1220.2 | 1231 | +10.9 | YES | 1223.7 | +3.5 | OPTIMAL | COLD OH | OVER-HEATED +10.9°C. Z1/Z2 preheat over-serving. Model reduces preheat SPs by 50
23 | ANIFS01 | 217 | 67 | 166 | 1220.2 | 1230.2 | +10.0 | YES | 1223.7 | +3.5 | OPTIMAL | COLD OH | OVER-HEATED +10.0°C. Z1/Z2 preheat over-serving. Model reduces preheat SPs by 50
24 | ANTRG13 | 217 | 60 | 166 | 1220.2 | 1230.5 | +10.3 | YES | 1223.7 | +3.5 | OPTIMAL | COLD OH | OVER-HEATED +10.3°C. Z1/Z2 preheat over-serving. Model reduces preheat SPs by 50
25 | ANTRN04 | 217 | 455 | 168 | 1220.2 | 1234 | +13.9 | YES | 1223.7 | +3.5 | OPTIMAL | OH | OVER-HEATED +13.9°C. Z1/Z2 preheat over-serving. Model reduces preheat SPs by 50
C. ENERGY - E = (COREX/5.12) + NG [CORRECTED FORMULA]
Parameter | Value | Notes
Total COREX | 33824 | Nm3/hr
Total NG | 2224 | Nm3/hr
Total Fuel (COREX+NG) | 35967 | Nm3/hr
COREX / 5.12 (calorific adj) | 6606.2 | Nm3/hr adjusted
(COREX/5.12) + NG = Energy | 8830.2 | Nm3/hr NET ENERGY - CORRECT FORMULA
Current Net Energy (verified) | 8830.2 | Formula: (corex/5.12)+ng
Model Optimal Energy | 8013.1 | Nm3/hr at reduced SPs
Energy Delta | 817.1 | positive=saving, negative=quality-cost
Fuel Saving (model vs actual) | 3254 | Nm3/hr fuel reduction

## 7. S5 - Schedule 20251988
S5 - Schedule 20251988 - MIXED
01 Nov 2025 ¦ Morning Shift ¦ 29 slabs ¦ 22 overheated ¦ Grades: ANCRB01, ANCRMB2, ANEDD02, ANGENP6, ANTRG55
A. ZONE SETPOINTS - CURRENT vs MODEL (All model SP <= current SP)
Zone | Group | Actual Temp | Current SP | Model SP | Delta SP | Actual Fuel | Model Fuel | Fuel Saved | FCE Coeff | Model Rationale
Z1 PREHEAT | Preheat | 1223 degC | 1245 | 1207 | -38 degC | 7484 | 7096 | +388 | 0.0141 | High fuel low FCE return - reduce first
Z2 PREHEAT | Preheat | 1228 degC | 1254 | 1212 | -42 degC | 14119 | 13773 | +346 | 0.0071 | 43% fuel lowest FCE coeff - biggest saving
Z3 HEATING | Heating | 1310 degC | 1316 | 1294 | -22 degC | 3084 | 3739 | +-655 | 0.0687 | Best FCE lever (coeff=0.069) - calibrate carefully
Z4 HEATING | Heating | 1302 degC | 1311 | 1293 | -18 degC | 6368 | 6459 | +-91 | -0.0370 | Neg coeff - raise only for thick/cold slabs
Z5 SOAKING | Soaking | 1233 degC | 1249 | 1239 | -10 degC | 25 | 116 | +-91 | 0.0157 | Low fuel uniformity zone
Z6 SOAKING | Soaking | 1228 degC | 1242 | 1232 | -10 degC | 518 | 457 | +61 | 0.0127 | Low fuel zone
Z7 SOAKING | Soaking | 1239 degC | 1252 | 1242 | -10 degC | 62 | 107 | +-45 | 0.0495 | Best soaking compensator (coeff=0.050)
Z8 DISCHARGE | Soaking | 1219 degC | 1234 | 1224 | -10 degC | 330 | 362 | +-32 | 0.0423 | Final discharge zone
B. PER-SLAB FCE - ACTUAL vs MODEL (Model FCE always >= Recipe Target)
# | Grade | Thk | Entry | Res | Recipe | Actual FCE | Actual Dev | Overheat? | Model FCE | Model Dev | Status | Flags | Remarks
1 | ANGENP6 | 220 | 42 | 282 | 1240.2 | 1236.6 | -3.6 | - | 1241 | +0.8 | OPTIMAL | COLD | MARGINAL -3.6°C. Monitor closely. Z7/Z8 compensation may help. COLD ENTRY (42°C)
2 | ANGENP6 | 220 | 42 | 265 | 1240.2 | 1238.9 | -1.2 | - | 1241 | +0.8 | OPTIMAL | COLD | ON TARGET -1.2°C. Model maintains quality with optimised SPs. COLD ENTRY (42°C)
3 | ANGENP6 | 220 | 54 | 267 | 1240.2 | 1237.3 | -2.9 | - | 1241 | +0.8 | OPTIMAL | COLD | ON TARGET -2.9°C. Model maintains quality with optimised SPs. COLD ENTRY (54°C)
4 | ANCRMB2 | 230 | 63 | 265 | 1230.2 | 1238.8 | +8.7 | YES | 1231 | +0.8 | OPTIMAL | COLD THICK OH | OVER-HEATED +8.7°C. Z1/Z2 preheat over-serving. Model reduces preheat SPs by 38/
5 | ANCRMB2 | 230 | 45 | 267 | 1230.2 | 1233.7 | +3.6 | - | 1231 | +0.8 | OPTIMAL | COLD THICK | ON TARGET +3.6°C. Model maintains quality with optimised SPs. COLD ENTRY (45°C)
6 | ANCRMB2 | 230 | 45 | 263 | 1230.2 | 1233.7 | +3.5 | - | 1231 | +0.8 | OPTIMAL | COLD THICK | ON TARGET +3.5°C. Model maintains quality with optimised SPs. COLD ENTRY (45°C)
7 | ANCRMB2 | 230 | 54 | 258 | 1230.2 | 1233.8 | +3.7 | - | 1231 | +0.8 | OPTIMAL | COLD THICK | ON TARGET +3.7°C. Model maintains quality with optimised SPs. COLD ENTRY (54°C)
8 | ANCRB01 | 217 | 309 | 256 | 1220.2 | 1233.3 | +13.1 | YES | 1223.7 | +3.5 | OPTIMAL | OH | OVER-HEATED +13.1°C. Z1/Z2 preheat over-serving. Model reduces preheat SPs by 38
9 | ANCRB01 | 217 | 402 | 256 | 1220.2 | 1230.8 | +10.6 | YES | 1223.7 | +3.5 | OPTIMAL | OH | OVER-HEATED +10.6°C. Z1/Z2 preheat over-serving. Model reduces preheat SPs by 38
10 | ANCRB01 | 217 | 424 | 253 | 1220.2 | 1233.9 | +13.7 | YES | 1223.7 | +3.5 | OPTIMAL | OH | OVER-HEATED +13.7°C. Z1/Z2 preheat over-serving. Model reduces preheat SPs by 38
11 | ANCRB01 | 217 | 433 | 255 | 1220.2 | 1235.1 | +14.9 | YES | 1223.7 | +3.5 | OPTIMAL | OH | OVER-HEATED +14.9°C. Z1/Z2 preheat over-serving. Model reduces preheat SPs by 38
12 | ANEDD02 | 217 | 52 | 256 | 1230.2 | 1230.7 | +0.6 | - | 1231 | +0.8 | OPTIMAL | COLD | ON TARGET +0.6°C. Model maintains quality with optimised SPs. COLD ENTRY (52°C)
13 | ANCRB01 | 217 | 412 | 258 | 1220.2 | 1231.6 | +11.5 | YES | 1223.7 | +3.5 | OPTIMAL | OH | OVER-HEATED +11.5°C. Z1/Z2 preheat over-serving. Model reduces preheat SPs by 38
14 | ANCRB01 | 217 | 449 | 257 | 1220.2 | 1228.8 | +8.7 | YES | 1223.7 | +3.5 | OPTIMAL | OH | OVER-HEATED +8.7°C. Z1/Z2 preheat over-serving. Model reduces preheat SPs by 38/
15 | ANCRB01 | 217 | 441 | 255 | 1220.2 | 1230.6 | +10.4 | YES | 1223.7 | +3.5 | OPTIMAL | OH | OVER-HEATED +10.4°C. Z1/Z2 preheat over-serving. Model reduces preheat SPs by 38
16 | ANTRG55 | 217 | 51 | 256 | 1220.2 | 1228.1 | +7.9 | YES | 1223.7 | +3.5 | OPTIMAL | COLD OH | SLIGHTLY OVER +7.9°C. Acceptable quality but opportunity to reduce Z1/Z2 SP by 3
17 | ANTRG55 | 217 | 53 | 259 | 1220.2 | 1227.5 | +7.4 | YES | 1223.7 | +3.5 | OPTIMAL | COLD OH | SLIGHTLY OVER +7.4°C. Acceptable quality but opportunity to reduce Z1/Z2 SP by 3
18 | ANTRG55 | 217 | 78 | 261 | 1220.2 | 1230.4 | +10.3 | YES | 1223.7 | +3.5 | OPTIMAL | COLD OH | OVER-HEATED +10.3°C. Z1/Z2 preheat over-serving. Model reduces preheat SPs by 38
19 | ANTRG55 | 217 | 85 | 259 | 1220.2 | 1232.7 | +12.6 | YES | 1223.7 | +3.5 | OPTIMAL | COLD OH | OVER-HEATED +12.6°C. Z1/Z2 preheat over-serving. Model reduces preheat SPs by 38
20 | ANTRG55 | 217 | 82 | 260 | 1220.2 | 1234.1 | +14.0 | YES | 1223.7 | +3.5 | OPTIMAL | COLD OH | OVER-HEATED +14.0°C. Z1/Z2 preheat over-serving. Model reduces preheat SPs by 38
21 | ANTRG55 | 217 | 77 | 260 | 1220.2 | 1233.2 | +13.1 | YES | 1223.7 | +3.5 | OPTIMAL | COLD OH | OVER-HEATED +13.1°C. Z1/Z2 preheat over-serving. Model reduces preheat SPs by 38
22 | ANTRG55 | 217 | 60 | 258 | 1220.2 | 1232.3 | +12.1 | YES | 1223.7 | +3.5 | OPTIMAL | COLD OH | OVER-HEATED +12.1°C. Z1/Z2 preheat over-serving. Model reduces preheat SPs by 38
23 | ANTRG55 | 217 | 58 | 255 | 1220.2 | 1231.9 | +11.7 | YES | 1223.7 | +3.5 | OPTIMAL | COLD OH | OVER-HEATED +11.7°C. Z1/Z2 preheat over-serving. Model reduces preheat SPs by 38
24 | ANTRG55 | 217 | 75 | 255 | 1220.2 | 1228.4 | +8.2 | YES | 1223.7 | +3.5 | OPTIMAL | COLD OH | OVER-HEATED +8.2°C. Z1/Z2 preheat over-serving. Model reduces preheat SPs by 38/
25 | ANTRG55 | 217 | 44 | 253 | 1220.2 | 1231.8 | +11.6 | YES | 1223.7 | +3.5 | OPTIMAL | COLD OH | OVER-HEATED +11.6°C. Z1/Z2 preheat over-serving. Model reduces preheat SPs by 38
26 | ANTRG55 | 217 | 42 | 250 | 1220.2 | 1231.9 | +11.8 | YES | 1223.7 | +3.5 | OPTIMAL | COLD OH | OVER-HEATED +11.8°C. Z1/Z2 preheat over-serving. Model reduces preheat SPs by 38
27 | ANTRG55 | 217 | 44 | 247 | 1220.2 | 1230.7 | +10.6 | YES | 1223.7 | +3.5 | OPTIMAL | COLD OH | OVER-HEATED +10.6°C. Z1/Z2 preheat over-serving. Model reduces preheat SPs by 38
28 | ANTRG55 | 217 | 49 | 234 | 1220.2 | 1231.8 | +11.6 | YES | 1223.7 | +3.5 | OPTIMAL | COLD OH | OVER-HEATED +11.6°C. Z1/Z2 preheat over-serving. Model reduces preheat SPs by 38
29 | ANTRG55 | 217 | 57 | 232 | 1220.2 | 1231.6 | +11.4 | YES | 1223.7 | +3.5 | OPTIMAL | COLD OH | OVER-HEATED +11.4°C. Z1/Z2 preheat over-serving. Model reduces preheat SPs by 38
C. ENERGY - E = (COREX/5.12) + NG [CORRECTED FORMULA]
Parameter | Value | Notes
Total COREX | 30595 | Nm3/hr
Total NG | 1395 | Nm3/hr
Total Fuel (COREX+NG) | 31828 | Nm3/hr
COREX / 5.12 (calorific adj) | 5975.6 | Nm3/hr adjusted
(COREX/5.12) + NG = Energy | 7370.6 | Nm3/hr NET ENERGY - CORRECT FORMULA
Current Net Energy (verified) | 7370.6 | Formula: (corex/5.12)+ng
Model Optimal Energy | 7397.9 | Nm3/hr at reduced SPs
Energy Delta | -27.3 | positive=saving, negative=quality-cost
Fuel Saving (model vs actual) | -281 | Nm3/hr fuel reduction

## 8. Energy Formula All
ENERGY FORMULA - E = (COREX/5.12) + NG - ALL 5 SCHEDULES
COREX/5.12 = calorific value adjustment (factor 5.12 normalises COREX to reference energy units) ¦ NG added directly
ENERGY CALCULATION TABLE
Schedule | Type | Total COREX | Total NG | Total Fuel | COREX/5.12 | Energy=(COREX/5.12)+NG | Model Energy | Delta | Fuel Saved
S1 - Schedule 20260017 | SEVERE OVERHEAT | 2804 | 8410 | 11214 | 547.7 | 8957.7 | 27029.5 | -18071.8 | -22623
S2 - Schedule 20251783 | OVER-FIRED | 39639 | 1517 | 40985 | 7742 | 9259 | 7835.4 | 1423.6 | 6159
S3 - Schedule 20252089 | SEVERE OVERHEAT | 25937 | 1130 | 27006 | 5065.8 | 6195.8 | 6689.5 | -493.7 | -2218
S4 - Schedule 20252242 | SEVERE OVERHEAT | 33824 | 2224 | 35967 | 6606.2 | 8830.2 | 8013.1 | 817.1 | 3254
S5 - Schedule 20251988 | MIXED | 30595 | 1395 | 31828 | 5975.6 | 7370.6 | 7397.9 | -27.3 | -281
FORMULA EXPLANATION
Term | Formula / Value | Explanation
Total Fuel | COREX + NG | Sum of all combustion gases in Nm3/hr
COREX / 5.12 | COREX divided by 5.12 | Calorific value correction: COREX gas has lower energy density than reference; 5.12 normalises it
Net Energy | (COREX/5.12) + NG | Net combustion energy delivered to furnace in usable heat units
Previous formula (WRONG) | Total - ((COREX/5.12)+NG) | This was incorrect - it subtracted instead of computing energy. Now corrected.
Optimisation impact | Model reduces SPs | Lower SPs = less fuel = lower COREX and NG = lower net energy consumed